## input
LS 9:27 14 Mar 2014
File name: rb2r68n4.$av
File ID: rb2r68n4
Sample ID: rb2r68n4
Operator: pdi
Bar code:
Comment 1:
Comment 2:
From 0.03999
To 2000
Volume 100
Mean: 230.568
Median: 229.154
D(3 | 2): 63.9039
Mean/Median ratio: 1.00617
Mode: 245.228
S.D.: 80.0861
Variance: 6413.79
C.V.: 34.7342
Skewness: 0.13361
Kurtosis: 0.863257
d10: 134.08
d50: 229.154
d90: 329.11
Specific Surf. Area: 354.306
% < Size
10 134.08
25 183.53
50 229.154
75 278.061
90 329.11
% > Size
10 329.11
25 278.061
50 229.154
75 183.53
90 134.08
Size % <
1 0.33
10 0.80
100 6.04
1000 100
Size % >
1 99.7
10 99.2
100 94.0
1000 0
Avg.Mean: 230.568 1.47817 229.351 232.213 3
Avg.Median: 229.168 1.17819 228.359 230.519 3
Avg.D(0 | 0): 64.1541 4.83396 58.7949 68.1852 3
Avg.S.D.: 80.068 1.47245 78.4977 81.4182 3
Avg.Variance: 6412.33 235.35 6161.89 6628.92 3
Avg.C.V.: 34.7248 0.440928 34.226 35.0619 3
Avg.Skewness: 0.1315 0.0587944 0.0823386 0.196629 3
Avg.Kurtosis: 0.860674 0.199671 0.707672 1.08654 3
Avg.Specific S.A.: 354.306 27.5298 332.059 385.093 3
Volume rb2r68n4
% .$av
Particle
Diameter
um <
10 134.08
25 183.53
50 229.154
75 278.061
90 329.11
Channel Channel Diff.
Number Diameter Volume
(Lower) %
um
1 0.03999 1.57951E-5
2 0.0439 2.79456E-5
3 0.048191 8.64609E-5
4 0.052903 0.000220154
5 0.058075 0.000377591
6 0.063753 0.000535782
7 0.069985 0.000713671
8 0.076827 0.000918424
9 0.084338 0.00117721
10 0.092584 0.00148265
11 0.10164 0.00181734
12 0.11157 0.00217992
13 0.12248 0.00256837
14 0.13445 0.00300757
15 0.1476 0.00350743
16 0.16203 0.00407621
17 0.17787 0.0047212
18 0.19526 0.00545614
19 0.21435 0.00630489
20 0.2353 0.00727542
21 0.25831 0.0083721
22 0.28356 0.00958902
23 0.31128 0.0109088
24 0.34172 0.0123533
25 0.37512 0.0139406
26 0.4118 0.0156721
27 0.45206 0.0175471
28 0.49625 0.0195565
29 0.54477 0.0216852
30 0.59803 0.0239041
31 0.65649 0.0261723
32 0.72068 0.0284266
33 0.79113 0.0305844
34 0.86848 0.0325331
35 0.95338 0.034134
36 1.0466 0.0352192
37 1.1489 0.0356553
38 1.2612 0.0353312
39 1.3845 0.0341752
40 1.5199 0.0321779
41 1.6685 0.0294083
42 1.8316 0.0260255
43 2.0107 0.0222722
44 2.2072 0.0184524
45 2.423 0.0148888
46 2.6599 0.0118699
47 2.92 0.00960096
48 3.2054 0.00817424
49 3.5188 0.00756851
50 3.8628 0.00768191
51 4.2405 0.00835646
52 4.6551 0.00940921
53 5.1102 0.0106569
54 5.6098 0.0119493
55 6.1582 0.013184
56 6.7603 0.0143036
57 7.4212 0.0152704
58 8.1467 0.0160399
59 8.9432 0.0165695
60 9.8175 0.0168165
61 10.777 0.0167799
62 11.831 0.016461
63 12.988 0.0158672
64 14.257 0.0149839
65 15.651 0.0138141
66 17.181 0.0124702
67 18.861 0.0111443
68 20.705 0.0103236
69 22.729 0.010683
70 24.951 0.0131326
71 27.391 0.0188817
72 30.068 0.0285983
73 33.008 0.0421645
74 36.235 0.0598515
75 39.778 0.0846575
76 43.667 0.124326
77 47.936 0.188229
78 52.622 0.281154
79 57.767 0.401302
80 63.414 0.541445
81 69.614 0.688631
82 76.42 0.824649
83 83.891 0.92973
84 92.092 0.995033
85 101.1 1.04886
86 110.98 1.18192
87 121.83 1.5507
88 133.74 2.35433
89 146.81 3.76274
90 161.17 5.79812
91 176.92 8.23456
92 194.22 10.5802
93 213.21 12.197
94 234.05 12.537
95 256.94 11.4144
96 282.06 9.11921
97 309.63 6.31479
98 339.9 3.77715
99 373.13 2.0006
100 409.61 1.04402
101 449.66 0.601759
102 493.62 0.271793
103 541.88 0.0512428
104 594.85 0.00243009
105 653.01 0
106 716.85 0
107 786.93 0
108 863.87 0
109 948.32 0
110 1041 0
111 1142.8 0
112 1254.5 0
113 1377.2 0
114 1511.8 0
115 1659.6 0
116 1821.9 0
2000