## input
LS 9:28 14 Mar 2014
File name: rb2r75n1.$av
File ID: rb2r75n1
Sample ID: rb2r75n1
Operator: pdi
Bar code:
Comment 1:
Comment 2:
From 0.03999
To 2000
Volume 100
Mean: 287.937
Median: 276.782
D(3 | 2): 75.4118
Mean/Median ratio: 1.0403
Mode: 269.207
S.D.: 100.953
Variance: 10191.5
C.V.: 35.0608
Skewness: 0.346587
Kurtosis: 0.129295
d10: 171.918
d50: 276.782
d90: 429.23
Specific Surf. Area: 300.238
% < Size
10 171.918
25 217.399
50 276.782
75 351.959
90 429.23
% > Size
10 429.23
25 351.959
50 276.782
75 217.399
90 171.918
Size % <
1 0.27
10 0.56
100 1.97
1000 100
Size % >
1 99.7
10 99.4
100 98.0
1000 0
Avg.Mean: 287.937 0.509491 287.59 288.519 3
Avg.Median: 276.784 0.250065 276.632 277.067 3
Avg.D(0 | 0): 75.7264 5.90288 69.3019 80.9108 3
Avg.S.D.: 100.949 0.904692 100.206 101.956 3
Avg.Variance: 10191.3 182.841 10041.3 10395 3
Avg.C.V.: 35.0593 0.252903 34.8435 35.3377 3
Avg.Skewness: 0.34597 0.0239359 0.322579 0.370415 3
Avg.Kurtosis: 0.12736 0.0374433 0.0879421 0.162453 3
Avg.Specific S.A.: 300.238 24.0187 279.833 326.708 3
Volume rb2r75n1
% .$av
Particle
Diameter
um <
10 171.918
25 217.399
50 276.782
75 351.959
90 429.23
Channel Channel Diff.
Number Diameter Volume
(Lower) %
um
1 0.03999 2.76762E-5
2 0.0439 4.55982E-5
3 0.048191 0.000135451
4 0.052903 0.000344247
5 0.058075 0.000592873
6 0.063753 0.000835313
7 0.069985 0.00108865
8 0.076827 0.00136921
9 0.084338 0.00169061
10 0.092584 0.00204311
11 0.10164 0.00241442
12 0.11157 0.00277926
13 0.12248 0.00314662
14 0.13445 0.00353947
15 0.1476 0.00396508
16 0.16203 0.00442837
17 0.17787 0.00493294
18 0.19526 0.00549075
19 0.21435 0.00612071
20 0.2353 0.00682783
21 0.25831 0.00761028
22 0.28356 0.00845467
23 0.31128 0.00934255
24 0.34172 0.0102928
25 0.37512 0.0113216
26 0.4118 0.0124311
27 0.45206 0.0136201
28 0.49625 0.0148847
29 0.54477 0.0162164
30 0.59803 0.0176001
31 0.65649 0.0190126
32 0.72068 0.0204199
33 0.79113 0.0217749
34 0.86848 0.0230145
35 0.95338 0.0240578
36 1.0466 0.0248056
37 1.1489 0.0251739
38 1.2612 0.0250873
39 1.3845 0.0244872
40 1.5199 0.0233451
41 1.6685 0.0216724
42 1.8316 0.0195306
43 2.0107 0.0170318
44 2.2072 0.014333
45 2.423 0.0116187
46 2.6599 0.00907646
47 2.92 0.00687106
48 3.2054 0.00512149
49 3.5188 0.00388727
50 3.8628 0.0031662
51 4.2405 0.00290565
52 4.6551 0.00303001
53 5.1102 0.00345395
54 5.6098 0.0040911
55 6.1582 0.00486059
56 6.7603 0.00569462
57 7.4212 0.00654001
58 8.1467 0.00734349
59 8.9432 0.00805327
60 9.8175 0.00861937
61 10.777 0.00901376
62 11.831 0.00921314
63 12.988 0.00919935
64 14.257 0.00893834
65 15.651 0.0083546
66 17.181 0.00738711
67 18.861 0.00601715
68 20.705 0.00452459
69 22.729 0.00350699
70 24.951 0.00370528
71 27.391 0.00592935
72 30.068 0.010454
73 33.008 0.0159018
74 36.235 0.0199438
75 39.778 0.0216861
76 43.667 0.0239011
77 47.936 0.0313107
78 52.622 0.047704
79 57.767 0.0752701
80 63.414 0.114861
81 69.614 0.164985
82 76.42 0.221258
83 83.891 0.279558
84 92.092 0.341987
85 101.1 0.426128
86 110.98 0.576119
87 121.83 0.867956
88 133.74 1.40358
89 146.81 2.28318
90 161.17 3.55604
91 176.92 5.17426
92 194.22 6.96145
93 213.21 8.63066
94 234.05 9.86584
95 256.94 10.4298
96 282.06 10.271
97 309.63 9.50826
98 339.9 8.34807
99 373.13 6.98979
100 409.61 5.49453
101 449.66 3.9068
102 493.62 2.31787
103 541.88 0.853763
104 594.85 0.115581
105 653.01 0.00309166
106 716.85 0
107 786.93 0
108 863.87 0
109 948.32 0
110 1041 0
111 1142.8 0
112 1254.5 0
113 1377.2 0
114 1511.8 0
115 1659.6 0
116 1821.9 0
2000