## input
LS 10:37 21 Mar 2014
File name: rb2r76n4.$av
File ID: rb2r76n4
Sample ID: rb2r76n4
Operator: pdi
Bar code:
Comment 1:
Comment 2:
From 0.03999
To 2000
Volume 100
Mean: 279.694
Median: 265.005
D(3 | 2): 54.5888
Mean/Median ratio: 1.05543
Mode: 269.207
S.D.: 105.275
Variance: 11082.7
C.V.: 37.6391
Skewness: 0.501089
Kurtosis: 0.250306
d10: 162.231
d50: 265.005
d90: 428.384
Specific Surf. Area: 414.765
% < Size
10 162.231
25 205.04
50 265.005
75 343.74
90 428.384
% > Size
10 428.384
25 343.74
50 265.005
75 205.04
90 162.231
Size % <
1 0.38
10 0.72
100 2.17
1000 100
Size % >
1 99.6
10 99.3
100 97.8
1000 0
Avg.Mean: 279.694 0.5206 279.229 280.252 3
Avg.Median: 265.005 0.505309 264.639 265.592 3
Avg.D(0 | 0): 54.6153 1.48416 53.6121 56.3201 3
Avg.S.D.: 105.273 0.480433 104.924 105.823 3
Avg.Variance: 11082.5 101.45 11009.1 11198.5 3
Avg.C.V.: 37.6385 0.117423 37.5262 37.76 3
Avg.Skewness: 0.501098 0.0120329 0.491854 0.514706 3
Avg.Kurtosis: 0.250296 0.017985 0.234527 0.269884 3
Avg.Specific S.A.: 414.765 11.1053 402.014 422.321 3
Volume rb2r76n4
% .$av
Particle
Diameter
um <
10 162.231
25 205.04
50 265.005
75 343.74
90 428.384
Channel Channel Diff.
Number Diameter Volume
(Lower) %
um
1 0.03999 6.22174E-5
2 0.0439 0.000106125
3 0.048191 0.000326746
4 0.052903 0.000812538
5 0.058075 0.00135063
6 0.063753 0.00186625
7 0.069985 0.00239516
8 0.076827 0.00297654
9 0.084338 0.00361347
10 0.092584 0.00428019
11 0.10164 0.0049611
12 0.11157 0.00558016
13 0.12248 0.00618282
14 0.13445 0.00680399
15 0.1476 0.0074473
16 0.16203 0.0081177
17 0.17787 0.00881616
18 0.19526 0.0095535
19 0.21435 0.0103394
20 0.2353 0.011179
21 0.25831 0.0120678
22 0.28356 0.0129943
23 0.31128 0.013949
24 0.34172 0.0149432
25 0.37512 0.015986
26 0.4118 0.0170784
27 0.45206 0.0182152
28 0.49625 0.0193915
29 0.54477 0.0205949
30 0.59803 0.0218097
31 0.65649 0.0230102
32 0.72068 0.0241629
33 0.79113 0.0252208
34 0.86848 0.0261248
35 0.95338 0.0267994
36 1.0466 0.0271563
37 1.1489 0.0271274
38 1.2612 0.0266569
39 1.3845 0.0257079
40 1.5199 0.0242755
41 1.6685 0.0223939
42 1.8316 0.0201442
43 2.0107 0.0176503
44 2.2072 0.0150713
45 2.423 0.0125791
46 2.6599 0.010337
47 2.92 0.00847262
48 3.2054 0.00706526
49 3.5188 0.0061371
50 3.8628 0.00566214
51 4.2405 0.00558028
52 4.6551 0.00580931
53 5.1102 0.00626322
54 5.6098 0.00685475
55 6.1582 0.00751267
56 6.7603 0.00817444
57 7.4212 0.00879043
58 8.1467 0.00930467
59 8.9432 0.00966659
60 9.8175 0.00983738
61 10.777 0.0098046
62 11.831 0.00959726
63 12.988 0.00925049
64 14.257 0.00884004
65 15.651 0.00836407
66 17.181 0.00782933
67 18.861 0.00720654
68 20.705 0.00658258
69 22.729 0.00630271
70 24.951 0.00679662
71 27.391 0.0086363
72 30.068 0.011766
73 33.008 0.0148426
74 36.235 0.0159457
75 39.778 0.0144339
76 43.667 0.0135732
77 47.936 0.0188378
78 52.622 0.0367814
79 57.767 0.0727137
80 63.414 0.125636
81 69.614 0.187232
82 76.42 0.245553
83 83.891 0.295243
84 92.092 0.351413
85 101.1 0.459747
86 110.98 0.699517
87 121.83 1.17519
88 133.74 1.98185
89 146.81 3.15515
90 161.17 4.63321
91 176.92 6.25054
92 194.22 7.77164
93 213.21 8.94987
94 234.05 9.60314
95 256.94 9.66709
96 282.06 9.20802
97 309.63 8.38036
98 339.9 7.33881
99 373.13 6.18814
100 409.61 4.95161
101 449.66 3.63009
102 493.62 2.30727
103 541.88 1.12273
104 594.85 0.291354
105 653.01 0.0181455
106 716.85 0
107 786.93 0
108 863.87 0
109 948.32 0
110 1041 0
111 1142.8 0
112 1254.5 0
113 1377.2 0
114 1511.8 0
115 1659.6 0
116 1821.9 0
2000