## input
LS 10:42 21 Mar 2014
File name: rb2r76n6.$av
File ID: rb2r76n6
Sample ID: rb2r76n6
Operator: pdi
Bar code:
Comment 1:
Comment 2:
From 0.03999
To 2000
Volume 100
Mean: 286.194
Median: 276.911
D(3 | 2): 71.7875
Mean/Median ratio: 1.03352
Mode: 269.207
S.D.: 92.8475
Variance: 8620.66
C.V.: 32.4421
Skewness: 0.288635
Kurtosis: 0.343089
d10: 180.181
d50: 276.911
d90: 412.772
Specific Surf. Area: 315.396
% < Size
10 180.181
25 222.004
50 276.911
75 343.989
90 412.772
% > Size
10 412.772
25 343.989
50 276.911
75 222.004
90 180.181
Size % <
1 0.28
10 0.63
100 1.49
1000 100
Size % >
1 99.7
10 99.4
100 98.5
1000 0
Avg.Mean: 286.194 0.591736 285.81 286.877 3
Avg.Median: 276.916 0.726765 276.424 277.761 3
Avg.D(0 | 0): 71.8857 3.21065 68.1791 73.8029 3
Avg.S.D.: 92.8458 0.32896 92.6167 93.2191 3
Avg.Variance: 8620.42 60.5341 8577.86 8689.8 3
Avg.C.V.: 32.4415 0.0444013 32.405 32.4945 3
Avg.Skewness: 0.288595 0.00591684 0.281773 0.292346 3
Avg.Kurtosis: 0.343325 0.0299692 0.308722 0.360982 3
Avg.Specific S.A.: 315.396 14.458 306.783 332.088 3
Volume rb2r76n6
% .$av
Particle
Diameter
um <
10 180.181
25 222.004
50 276.911
75 343.989
90 412.772
Channel Channel Diff.
Number Diameter Volume
(Lower) %
um
1 0.03999 3.24568E-5
2 0.0439 5.46726E-5
3 0.048191 0.000165884
4 0.052903 0.000416846
5 0.058075 0.000704504
6 0.063753 0.000983108
7 0.069985 0.00127314
8 0.076827 0.00159418
9 0.084338 0.00195729
10 0.092584 0.00234933
11 0.10164 0.00275843
12 0.11157 0.00315082
13 0.12248 0.00354313
14 0.13445 0.00395962
15 0.1476 0.00440585
16 0.16203 0.00488674
17 0.17787 0.00540522
18 0.19526 0.0059719
19 0.21435 0.00660112
20 0.2353 0.0072982
21 0.25831 0.00806192
22 0.28356 0.00888253
23 0.31128 0.00974798
24 0.34172 0.0106733
25 0.37512 0.0116721
26 0.4118 0.0127472
27 0.45206 0.0138987
28 0.49625 0.0151246
29 0.54477 0.0164189
30 0.59803 0.0177707
31 0.65649 0.0191619
32 0.72068 0.0205656
33 0.79113 0.0219431
34 0.86848 0.0232417
35 0.95338 0.0243919
36 1.0466 0.0253064
37 1.1489 0.025906
38 1.2612 0.0261147
39 1.3845 0.0258662
40 1.5199 0.025116
41 1.6685 0.0238503
42 1.8316 0.0220975
43 2.0107 0.019933
44 2.2072 0.0174793
45 2.423 0.0148966
46 2.6599 0.0123626
47 2.92 0.0100518
48 3.2054 0.00810889
49 3.5188 0.00663378
50 3.8628 0.00567136
51 4.2405 0.00521459
52 4.6551 0.0052208
53 5.1102 0.00562095
54 5.6098 0.00633632
55 6.1582 0.00727762
56 6.7603 0.00835654
57 7.4212 0.00948622
58 8.1467 0.0105707
59 8.9432 0.0115041
60 9.8175 0.0121797
61 10.777 0.0125229
62 11.831 0.0124866
63 12.988 0.0121014
64 14.257 0.0114251
65 15.651 0.0104989
66 17.181 0.00930622
67 18.861 0.00778352
68 20.705 0.00610289
69 22.729 0.00476467
70 24.951 0.00467284
71 27.391 0.00681899
72 30.068 0.0115626
73 33.008 0.0173494
74 36.235 0.0210944
75 39.778 0.0210722
76 43.667 0.0194865
77 47.936 0.0201333
78 52.622 0.0249846
79 57.767 0.0350228
80 63.414 0.0522888
81 69.614 0.0788701
82 76.42 0.114417
83 83.891 0.156152
84 92.092 0.202284
85 101.1 0.262671
86 110.98 0.374411
87 121.83 0.612672
88 133.74 1.09113
89 146.81 1.9401
90 161.17 3.25538
91 176.92 5.02666
92 194.22 7.08272
93 213.21 9.09519
94 234.05 10.656
95 256.94 11.4295
96 282.06 11.2803
97 309.63 10.2999
98 339.9 8.75291
99 373.13 6.92663
100 409.61 5.03664
101 449.66 3.23669
102 493.62 1.64078
103 541.88 0.453444
104 594.85 0.0300366
105 653.01 0
106 716.85 0
107 786.93 0
108 863.87 0
109 948.32 0
110 1041 0
111 1142.8 0
112 1254.5 0
113 1377.2 0
114 1511.8 0
115 1659.6 0
116 1821.9 0
2000