## input
LS 17:51 12 Mar 2014
File name: rb2r78n1.$av
File ID: rb2r78n1
Sample ID: rb2r78n1
Operator: pdi
Bar code:
Comment 1:
Comment 2:
From 0.03999
To 2000
Volume 100
Mean: 204.769
Median: 193.433
D(3 | 2): 53.296
Mean/Median ratio: 1.0586
Mode: 203.494
S.D.: 95.2756
Variance: 9077.43
C.V.: 46.5284
Skewness: 0.966926
Kurtosis: 1.53197
d10: 97.3928
d50: 193.433
d90: 322.57
Specific Surf. Area: 424.826
% < Size
10 97.3928
25 140.615
50 193.433
75 250.998
90 322.57
% > Size
10 322.57
25 250.998
50 193.433
75 140.615
90 97.3928
Size % <
1 0.39
10 1.00
100 10.8
1000 100
Size % >
1 99.6
10 99.0
100 89.2
1000 0
Avg.Mean: 204.769 1.37299 203.765 206.337 3
Avg.Median: 193.448 1.09817 192.574 194.68 3
Avg.D(0 | 0): 53.3573 2.21929 51.1946 55.6294 3
Avg.S.D.: 95.267 0.753656 94.7484 96.1315 3
Avg.Variance: 9076.17 143.889 8977.25 9241.26 3
Avg.C.V.: 46.524 0.107894 46.3988 46.5897 3
Avg.Skewness: 0.96714 0.0411192 0.92667 1.00888 3
Avg.Kurtosis: 1.53535 0.171252 1.35666 1.69804 3
Avg.Specific S.A.: 424.826 17.6317 407.007 442.264 3
Volume rb2r78n1
% .$av
Particle
Diameter
um <
10 97.3928
25 140.615
50 193.433
75 250.998
90 322.57
Channel Channel Diff.
Number Diameter Volume
(Lower) %
um
1 0.03999 2.28299E-5
2 0.0439 3.90342E-5
3 0.048191 0.000118369
4 0.052903 0.000301727
5 0.058075 0.00052021
6 0.063753 0.000737669
7 0.069985 0.0009753
8 0.076827 0.0012455
9 0.084338 0.00157541
10 0.092584 0.00195675
11 0.10164 0.00237119
12 0.11157 0.00280734
13 0.12248 0.00326768
14 0.13445 0.00378014
15 0.1476 0.00435654
16 0.16203 0.00500591
17 0.17787 0.00573575
18 0.19526 0.00656342
19 0.21435 0.00751944
20 0.2353 0.00861274
21 0.25831 0.0098457
22 0.28356 0.0112061
23 0.31128 0.0126673
24 0.34172 0.0142587
25 0.37512 0.016005
26 0.4118 0.0179094
27 0.45206 0.0199728
28 0.49625 0.0221881
29 0.54477 0.0245423
30 0.59803 0.0270087
31 0.65649 0.029549
32 0.72068 0.0321028
33 0.79113 0.0345896
34 0.86848 0.0368987
35 0.95338 0.0388919
36 1.0466 0.0403989
37 1.1489 0.0412783
38 1.2612 0.0414062
39 1.3845 0.0406937
40 1.5199 0.0391094
41 1.6685 0.0366961
42 1.8316 0.0335856
43 2.0107 0.0299951
44 2.2072 0.0262114
45 2.423 0.0225492
46 2.6599 0.0193065
47 2.92 0.0167118
48 3.2054 0.014897
49 3.5188 0.0138846
50 3.8628 0.0136083
51 4.2405 0.0139365
52 4.6551 0.0147034
53 5.1102 0.015744
54 5.6098 0.0169141
55 6.1582 0.018115
56 6.7603 0.0192806
57 7.4212 0.0203684
58 8.1467 0.0213242
59 8.9432 0.022093
60 9.8175 0.0226282
61 10.777 0.0229261
62 11.831 0.0230355
63 12.988 0.0230057
64 14.257 0.0229063
65 15.651 0.0227625
66 17.181 0.0226606
67 18.861 0.0227251
68 20.705 0.0232936
69 22.729 0.0250291
70 24.951 0.0287681
71 27.391 0.0355428
72 30.068 0.0454769
73 33.008 0.0569199
74 36.235 0.0681028
75 39.778 0.0818702
76 43.667 0.110575
77 47.936 0.175389
78 52.622 0.301504
79 57.767 0.511411
80 63.414 0.816827
81 69.614 1.21008
82 76.42 1.6621
83 83.891 2.13431
84 92.092 2.60376
85 101.1 3.08879
86 110.98 3.65363
87 121.83 4.38214
88 133.74 5.33024
89 146.81 6.47324
90 161.17 7.67888
91 176.92 8.71827
92 194.22 9.30478
93 213.21 9.18462
94 234.05 8.25731
95 256.94 6.67194
96 282.06 4.82143
97 309.63 3.18876
98 339.9 2.12978
99 373.13 1.67045
100 409.61 1.55489
101 449.66 1.43126
102 493.62 1.01113
103 541.88 0.350543
104 594.85 0.026338
105 653.01 0
106 716.85 0
107 786.93 0
108 863.87 0
109 948.32 0
110 1041 0
111 1142.8 0
112 1254.5 0
113 1377.2 0
114 1511.8 0
115 1659.6 0
116 1821.9 0
2000