## input
LS 17:54 12 Mar 2014
File name: rb2r78n2.$av
File ID: rb2r78n2
Sample ID: rb2r78n2
Operator: pdi
Bar code:
Comment 1:
Comment 2:
From 0.03999
To 2000
Volume 100
Mean: 197.331
Median: 186.953
D(3 | 2): 44.3989
Mean/Median ratio: 1.05551
Mode: 203.494
S.D.: 94.539
Variance: 8937.63
C.V.: 47.9089
Skewness: 1.08678
Kurtosis: 2.07372
d10: 90.6109
d50: 186.953
d90: 307.51
Specific Surf. Area: 509.956
% < Size
10 90.6109
25 132.762
50 186.953
75 243.647
90 307.51
% > Size
10 307.51
25 243.647
50 186.953
75 132.762
90 90.6109
Size % <
1 0.45
10 0.96
100 13.1
1000 100
Size % >
1 99.5
10 99.0
100 86.9
1000 0
Avg.Mean: 197.331 0.957592 196.246 198.065 3
Avg.Median: 186.958 0.67427 186.24 187.571 3
Avg.D(0 | 0): 44.399 0.0832445 44.3054 44.462 3
Avg.S.D.: 94.5348 0.53154 93.9239 94.8972 3
Avg.Variance: 8937.01 100.33 8821.71 9005.48 3
Avg.C.V.: 47.9067 0.0833845 47.8545 48.0051 3
Avg.Skewness: 1.08698 0.036138 1.05253 1.12459 3
Avg.Kurtosis: 2.07666 0.185307 1.93181 2.28548 3
Avg.Specific S.A.: 509.956 0.960951 509.232 511.032 3
Volume rb2r78n2
% .$av
Particle
Diameter
um <
10 90.6109
25 132.762
50 186.953
75 243.647
90 307.51
Channel Channel Diff.
Number Diameter Volume
(Lower) %
um
1 0.03999 5.75986E-5
2 0.0439 9.39512E-5
3 0.048191 0.000277393
4 0.052903 0.000704649
5 0.058075 0.00121359
6 0.063753 0.00170685
7 0.069985 0.00221564
8 0.076827 0.00277403
9 0.084338 0.00340085
10 0.092584 0.00407517
11 0.10164 0.00477618
12 0.11157 0.00544663
13 0.12248 0.00610702
14 0.13445 0.00680006
15 0.1476 0.00753675
16 0.16203 0.00832399
17 0.17787 0.00916625
18 0.19526 0.0100828
19 0.21435 0.0111016
20 0.2353 0.0122296
21 0.25831 0.0134609
22 0.28356 0.0147698
23 0.31128 0.0161279
24 0.34172 0.0175637
25 0.37512 0.0191023
26 0.4118 0.0207459
27 0.45206 0.0224914
28 0.49625 0.0243327
29 0.54477 0.0262551
30 0.59803 0.0282364
31 0.65649 0.0302416
32 0.72068 0.0322211
33 0.79113 0.0341062
34 0.86848 0.0358068
35 0.95338 0.0372077
36 1.0466 0.0381707
37 1.1489 0.0385826
38 1.2612 0.0383453
39 1.3845 0.0373875
40 1.5199 0.0356836
41 1.6685 0.0332662
42 1.8316 0.0302383
43 2.0107 0.0267711
44 2.2072 0.0230925
45 2.423 0.0194577
46 2.6599 0.0161165
47 2.92 0.013274
48 3.2054 0.0110688
49 3.5188 0.00955807
50 3.8628 0.00872824
51 4.2405 0.00851146
52 4.6551 0.0088075
53 5.1102 0.00950532
54 5.6098 0.010491
55 6.1582 0.0116653
56 6.7603 0.0129352
57 7.4212 0.014219
58 8.1467 0.0154133
59 8.9432 0.0163999
60 9.8175 0.0170544
61 10.777 0.0172779
62 11.831 0.0170262
63 12.988 0.0163049
64 14.257 0.015244
65 15.651 0.0140797
66 17.181 0.0132788
67 18.861 0.0134209
68 20.705 0.0151789
69 22.729 0.0192109
70 24.951 0.0257599
71 27.391 0.0346666
72 30.068 0.0449633
73 33.008 0.0554161
74 36.235 0.0672574
75 39.778 0.0882223
76 43.667 0.136524
77 47.936 0.240661
78 52.622 0.431866
79 57.767 0.73138
80 63.414 1.13828
81 69.614 1.62242
82 76.42 2.13015
83 83.891 2.60667
84 92.092 3.02895
85 101.1 3.43067
86 110.98 3.90003
87 121.83 4.54253
88 133.74 5.42402
89 146.81 6.51728
90 161.17 7.67329
91 176.92 8.64265
92 194.22 9.13545
93 213.21 8.91544
94 234.05 7.91595
95 256.94 6.29919
96 282.06 4.44565
97 309.63 2.81611
98 339.9 1.74168
99 373.13 1.27188
100 409.61 1.18232
101 449.66 1.15652
102 493.62 0.938766
103 541.88 0.460916
104 594.85 0.0868611
105 653.01 0.00309113
106 716.85 0
107 786.93 0
108 863.87 0
109 948.32 0
110 1041 0
111 1142.8 0
112 1254.5 0
113 1377.2 0
114 1511.8 0
115 1659.6 0
116 1821.9 0
2000