## input
LS 17:54 12 Mar 2014
File name: rb2r78n3.$av
File ID: rb2r78n3
Sample ID: rb2r78n3
Operator: pdi
Bar code:
Comment 1:
Comment 2:
From 0.03999
To 2000
Volume 100
Mean: 192.684
Median: 186.448
D(3 | 2): 58.7453
Mean/Median ratio: 1.03344
Mode: 203.494
S.D.: 87.9094
Variance: 7728.06
C.V.: 45.6237
Skewness: 1.06231
Kurtosis: 2.4965
d10: 90.9173
d50: 186.448
d90: 289.28
Specific Surf. Area: 385.419
% < Size
10 90.9173
25 134.111
50 186.448
75 237.11
90 289.28
% > Size
10 289.28
25 237.11
50 186.448
75 134.111
90 90.9173
Size % <
1 0.35
10 0.98
100 12.9
1000 100
Size % >
1 99.6
10 99.0
100 87.1
1000 0
Avg.Mean: 192.684 2.54994 189.962 195.023 3
Avg.Median: 186.471 1.56305 184.808 187.911 3
Avg.D(0 | 0): 58.7892 1.95386 56.6038 60.3675 3
Avg.S.D.: 87.8692 2.0216 85.6745 89.6559 3
Avg.Variance: 7723.72 354.127 7340.12 8038.17 3
Avg.C.V.: 45.5989 0.449116 45.101 45.972 3
Avg.Skewness: 1.06258 0.0588024 1.00058 1.11755 3
Avg.Kurtosis: 2.51788 0.455607 2.07489 2.98514 3
Avg.Specific S.A.: 385.419 12.9951 375.061 400 3
Volume rb2r78n3
% .$av
Particle
Diameter
um <
10 90.9173
25 134.111
50 186.448
75 237.11
90 289.28
Channel Channel Diff.
Number Diameter Volume
(Lower) %
um
1 0.03999 3.20911E-6
2 0.0439 6.3824E-6
3 0.048191 2.03542E-5
4 0.052903 5.47858E-5
5 0.058075 0.000102674
6 0.063753 0.000158697
7 0.069985 0.00023514
8 0.076827 0.000336425
9 0.084338 0.000488402
10 0.092584 0.000696866
11 0.10164 0.000946878
12 0.11157 0.00124736
13 0.12248 0.00159234
14 0.13445 0.00200217
15 0.1476 0.00249013
16 0.16203 0.00306561
17 0.17787 0.00373932
18 0.19526 0.00452788
19 0.21435 0.00546197
20 0.2353 0.00655374
21 0.25831 0.00781056
22 0.28356 0.00922511
23 0.31128 0.0107771
24 0.34172 0.0124933
25 0.37512 0.0143995
26 0.4118 0.0164996
27 0.45206 0.0187961
28 0.49625 0.0212815
29 0.54477 0.0239418
30 0.59803 0.0267469
31 0.65649 0.0296529
32 0.72068 0.032591
33 0.79113 0.0354677
34 0.86848 0.0381553
35 0.95338 0.0404934
36 1.0466 0.0422847
37 1.1489 0.0433635
38 1.2612 0.0435857
39 1.3845 0.0428477
40 1.5199 0.041114
41 1.6685 0.0384359
42 1.8316 0.0349688
43 2.0107 0.030967
44 2.2072 0.0267633
45 2.423 0.0227213
46 2.6599 0.0191784
47 2.92 0.016386
48 3.2054 0.0144781
49 3.5188 0.013461
50 3.8628 0.013241
51 4.2405 0.0136553
52 4.6551 0.0145111
53 5.1102 0.0156237
54 5.6098 0.0168436
55 6.1582 0.0180764
56 6.7603 0.0192657
57 7.4212 0.0203735
58 8.1467 0.0213355
59 8.9432 0.0220765
60 9.8175 0.0225182
61 10.777 0.0226391
62 11.831 0.0224693
63 12.988 0.0220521
64 14.257 0.0214612
65 15.651 0.0207549
66 17.181 0.0201002
67 18.861 0.0196925
68 20.705 0.0199928
69 22.729 0.0217392
70 24.951 0.0258807
71 27.391 0.0338356
72 30.068 0.0463064
73 33.008 0.0625205
74 36.235 0.0820836
75 39.778 0.110055
76 43.667 0.162731
77 47.936 0.265985
78 52.622 0.446654
79 57.767 0.723863
80 63.414 1.10079
81 69.614 1.55587
82 76.42 2.04299
83 83.891 2.50874
84 92.092 2.92503
85 101.1 3.32126
86 110.98 3.78924
87 121.83 4.4518
88 133.74 5.40367
89 146.81 6.64098
90 161.17 8.01732
91 176.92 9.24453
92 194.22 9.94205
93 213.21 9.7614
94 234.05 8.55231
95 256.94 6.5061
96 282.06 4.14301
97 309.63 2.1273
98 339.9 0.995531
99 373.13 0.697711
100 409.61 0.86353
101 449.66 1.07316
102 493.62 0.861581
103 541.88 0.301211
104 594.85 0.0219415
105 653.01 0
106 716.85 0
107 786.93 0
108 863.87 0
109 948.32 0
110 1041 0
111 1142.8 0
112 1254.5 0
113 1377.2 0
114 1511.8 0
115 1659.6 0
116 1821.9 0
2000