## input
LS 17:52 12 Mar 2014
File name: rb2r78n4.$av
File ID: rb2r78n4
Sample ID: rb2r78n4
Operator: pdi
Bar code:
Comment 1:
Comment 2:
From 0.03999
To 2000
Volume 100
Mean: 197.213
Median: 192.502
D(3 | 2): 67.291
Mean/Median ratio: 1.02447
Mode: 223.387
S.D.: 85.9841
Variance: 7393.26
C.V.: 43.5997
Skewness: 0.831968
Kurtosis: 1.72497
d10: 93.7797
d50: 192.502
d90: 296.528
Specific Surf. Area: 336.472
% < Size
10 93.7797
25 139.069
50 192.502
75 243.898
90 296.528
% > Size
10 296.528
25 243.898
50 192.502
75 139.069
90 93.7797
Size % <
1 0.30
10 0.89
100 11.9
1000 100
Size % >
1 99.7
10 99.1
100 88.1
1000 0
Avg.Mean: 197.213 3.47868 194.676 201.179 3
Avg.Median: 192.535 2.09562 191.005 194.921 3
Avg.D(0 | 0): 67.3155 1.58336 66.2307 69.1324 3
Avg.S.D.: 85.8821 3.76734 82.9329 90.126 3
Avg.Variance: 7385.2 653.556 6877.86 8122.69 3
Avg.C.V.: 43.5347 1.13571 42.6004 44.799 3
Avg.Skewness: 0.819053 0.0633053 0.759141 0.885279 3
Avg.Kurtosis: 1.68374 0.0709958 1.61383 1.75577 3
Avg.Specific S.A.: 336.471 7.81372 327.509 341.858 3
Volume rb2r78n4
% .$av
Particle
Diameter
um <
10 93.7797
25 139.069
50 192.502
75 243.898
90 296.528
Channel Channel Diff.
Number Diameter Volume
(Lower) %
um
1 0.03999 0
2 0.0439 0
3 0.048191 0
4 0.052903 0
5 0.058075 4.38596E-8
6 0.063753 9.44241E-7
7 0.069985 5.49887E-6
8 0.076827 1.90817E-5
9 0.084338 5.13396E-5
10 0.092584 0.000114604
11 0.10164 0.000216986
12 0.11157 0.000359411
13 0.12248 0.000549072
14 0.13445 0.000800528
15 0.1476 0.00112609
16 0.16203 0.00153772
17 0.17787 0.00204837
18 0.19526 0.00267627
19 0.21435 0.00344716
20 0.2353 0.00438021
21 0.25831 0.00548851
22 0.28356 0.00677223
23 0.31128 0.00822538
24 0.34172 0.00987082
25 0.37512 0.0117333
26 0.4118 0.0138219
27 0.45206 0.0161405
28 0.49625 0.0186857
29 0.54477 0.0214433
30 0.59803 0.0243846
31 0.65649 0.0274617
32 0.72068 0.0306024
33 0.79113 0.0337029
34 0.86848 0.0366247
35 0.95338 0.0391877
36 1.0466 0.0411741
37 1.1489 0.0423947
38 1.2612 0.0426872
39 1.3845 0.0419327
40 1.5199 0.0400906
41 1.6685 0.0372182
42 1.8316 0.0334902
43 2.0107 0.0291932
44 2.2072 0.0247
45 2.423 0.0204166
46 2.6599 0.0167127
47 2.92 0.0138572
48 3.2054 0.0119772
49 3.5188 0.0110559
50 3.8628 0.0109681
51 4.2405 0.0115182
52 4.6551 0.0124857
53 5.1102 0.0136637
54 5.6098 0.0148967
55 6.1582 0.0160943
56 6.7603 0.0172147
57 7.4212 0.0182303
58 8.1467 0.0190864
59 8.9432 0.0197142
60 9.8175 0.0200451
61 10.777 0.0200779
62 11.831 0.0198529
63 12.988 0.0194327
64 14.257 0.0188723
65 15.651 0.0181959
66 17.181 0.0174918
67 18.861 0.016828
68 20.705 0.0165724
69 22.729 0.0173747
70 24.951 0.0202757
71 27.391 0.0269872
72 30.068 0.0385183
73 33.008 0.054061
74 36.235 0.07252
75 39.778 0.0981705
76 43.667 0.146799
77 47.936 0.242913
78 52.622 0.41018
79 57.767 0.664489
80 63.414 1.00951
81 69.614 1.42905
82 76.42 1.88422
83 83.891 2.32542
84 92.092 2.72153
85 101.1 3.09274
86 110.98 3.521
87 121.83 4.12779
88 133.74 5.02049
89 146.81 6.2278
90 161.17 7.65295
91 176.92 9.04349
92 194.22 10.0124
93 213.21 10.1419
94 234.05 9.17619
95 256.94 7.23879
96 282.06 4.82664
97 309.63 2.66591
98 339.9 1.36123
99 373.13 0.910368
100 409.61 0.961982
101 449.66 1.04639
102 493.62 0.625218
103 541.88 0.129232
104 594.85 0.00584838
105 653.01 0
106 716.85 0
107 786.93 0
108 863.87 0
109 948.32 0
110 1041 0
111 1142.8 0
112 1254.5 0
113 1377.2 0
114 1511.8 0
115 1659.6 0
116 1821.9 0
2000