## input
LS 17:51 12 Mar 2014
File name: rb2r78n6.$av
File ID: rb2r78n6
Sample ID: rb2r78n6
Operator: pdi
Bar code:
Comment 1:
Comment 2:
From 0.03999
To 2000
Volume 100
Mean: 201.177
Median: 189.451
D(3 | 2): 42.6906
Mean/Median ratio: 1.0619
Mode: 223.387
S.D.: 100.715
Variance: 10143.6
C.V.: 50.0629
Skewness: 0.878382
Kurtosis: 0.999448
d10: 85.4929
d50: 189.451
d90: 331.782
Specific Surf. Area: 530.363
% < Size
10 85.4929
25 128.317
50 189.451
75 253.533
90 331.782
% > Size
10 331.782
25 253.533
50 189.451
75 128.317
90 85.4929
Size % <
1 0.48
10 1.07
100 15.0
1000 100
Size % >
1 99.5
10 98.9
100 85.0
1000 0
Avg.Mean: 201.177 1.31942 200.162 202.673 3
Avg.Median: 189.46 1.11072 188.785 190.74 3
Avg.D(0 | 0): 42.6907 0.0407398 42.6417 42.7155 3
Avg.S.D.: 100.707 0.91727 99.711 101.519 3
Avg.Variance: 10142.4 184.611 9942.27 10306 3
Avg.C.V.: 50.0583 0.229151 49.815 50.2702 3
Avg.Skewness: 0.87824 0.0255304 0.851443 0.902286 3
Avg.Kurtosis: 1.00057 0.102616 0.88242 1.0674 3
Avg.Specific S.A.: 530.363 0.469806 530.053 530.971 3
Volume rb2r78n6
% .$av
Particle
Diameter
um <
10 85.4929
25 128.317
50 189.451
75 253.533
90 331.782
Channel Channel Diff.
Number Diameter Volume
(Lower) %
um
1 0.03999 5.73763E-5
2 0.0439 9.18922E-5
3 0.048191 0.000266721
4 0.052903 0.00068317
5 0.058075 0.00119301
6 0.063753 0.00168899
7 0.069985 0.00220051
8 0.076827 0.00276137
9 0.084338 0.003394
10 0.092584 0.0040798
11 0.10164 0.0047961
12 0.11157 0.00548942
13 0.12248 0.00617355
14 0.13445 0.00689327
15 0.1476 0.00766234
16 0.16203 0.00848807
17 0.17787 0.00937593
18 0.19526 0.0103483
19 0.21435 0.0114406
20 0.2353 0.0126601
21 0.25831 0.0139994
22 0.28356 0.0154265
23 0.31128 0.0169043
24 0.34172 0.0184679
25 0.37512 0.0201487
26 0.4118 0.0219495
27 0.45206 0.0238675
28 0.49625 0.025896
29 0.54477 0.0280201
30 0.59803 0.0302155
31 0.65649 0.0324446
32 0.72068 0.0346536
33 0.79113 0.0367679
34 0.86848 0.0386894
35 0.95338 0.0402932
36 1.0466 0.0414284
37 1.1489 0.0419717
38 1.2612 0.0418165
39 1.3845 0.0408861
40 1.5199 0.039154
41 1.6685 0.0366588
42 1.8316 0.0335157
43 2.0107 0.0299148
44 2.2072 0.0261066
45 2.423 0.0223689
46 2.6599 0.0189686
47 2.92 0.016119
48 3.2054 0.013956
49 3.5188 0.0125259
50 3.8628 0.0118001
51 4.2405 0.0116929
52 4.6551 0.0120887
53 5.1102 0.0128641
54 5.6098 0.0139032
55 6.1582 0.0151118
56 6.7603 0.0164092
57 7.4212 0.017726
58 8.1467 0.0189718
59 8.9432 0.020042
60 9.8175 0.0208269
61 10.777 0.0212499
62 11.831 0.0212795
63 12.988 0.0209287
64 14.257 0.0202963
65 15.651 0.0195702
66 17.181 0.0191331
67 18.861 0.0194813
68 20.705 0.0212648
69 22.729 0.0251573
70 24.951 0.0316437
71 27.391 0.0411854
72 30.068 0.0539786
73 33.008 0.0706781
74 36.235 0.0949486
75 39.778 0.137286
76 43.667 0.218393
77 47.936 0.366374
78 52.622 0.606414
79 57.767 0.949391
80 63.414 1.38346
81 69.614 1.87112
82 76.42 2.35738
83 83.891 2.79046
84 92.092 3.14926
85 101.1 3.46334
86 110.98 3.80967
87 121.83 4.28209
88 133.74 4.94772
89 146.81 5.8054
90 161.17 6.76251
91 176.92 7.6408
92 194.22 8.20358
93 213.21 8.22582
94 234.05 7.59478
95 256.94 6.39137
96 282.06 4.9051
97 309.63 3.51617
98 339.9 2.52102
99 373.13 1.98237
100 409.61 1.71811
101 449.66 1.45998
102 493.62 0.998406
103 541.88 0.350177
104 594.85 0.0269504
105 653.01 0
106 716.85 0
107 786.93 0
108 863.87 0
109 948.32 0
110 1041 0
111 1142.8 0
112 1254.5 0
113 1377.2 0
114 1511.8 0
115 1659.6 0
116 1821.9 0
2000