## input
LS 9:29 14 Mar 2014
File name: rb2r80n1.$av
File ID: rb2r80n1
Sample ID: rb2r80n1
Operator: pdi
Bar code:
Comment 1:
Comment 2:
From 0.03999
To 2000
Volume 100
Mean: 207.015
Median: 201.202
D(3 | 2): 32.5458
Mean/Median ratio: 1.02889
Mode: 223.387
S.D.: 89.1865
Variance: 7954.22
C.V.: 43.0821
Skewness: 0.556167
Kurtosis: 0.792071
d10: 96.5341
d50: 201.202
d90: 320.688
Specific Surf. Area: 695.682
% < Size
10 96.5341
25 147.656
50 201.202
75 258.132
90 320.688
% > Size
10 320.688
25 258.132
50 201.202
75 147.656
90 96.5341
Size % <
1 0.63
10 1.08
100 10.8
1000 100
Size % >
1 99.4
10 98.9
100 89.2
1000 0
Avg.Mean: 207.015 1.10418 205.925 208.13 3
Avg.Median: 201.203 0.908876 200.237 202.049 3
Avg.D(0 | 0): 32.6471 2.2184 30.3586 34.788 3
Avg.S.D.: 89.1786 0.93565 88.3516 90.1941 3
Avg.Variance: 7953.41 167.135 7806.01 8134.97 3
Avg.C.V.: 43.0776 0.227238 42.9047 43.3355 3
Avg.Skewness: 0.555382 0.014155 0.541746 0.570005 3
Avg.Kurtosis: 0.790319 0.0138102 0.776775 0.80438 3
Avg.Specific S.A.: 695.682 47.6998 650.843 745.802 3
Volume rb2r80n1
% .$av
Particle
Diameter
um <
10 96.5341
25 147.656
50 201.202
75 258.132
90 320.688
Channel Channel Diff.
Number Diameter Volume
(Lower) %
um
1 0.03999 0.000131309
2 0.0439 0.00020357
3 0.048191 0.000576266
4 0.052903 0.00148337
5 0.058075 0.00261458
6 0.063753 0.00370336
7 0.069985 0.00479697
8 0.076827 0.00597087
9 0.084338 0.00724373
10 0.092584 0.00856555
11 0.10164 0.00990481
12 0.11157 0.0111261
13 0.12248 0.0122535
14 0.13445 0.0133789
15 0.1476 0.0145143
16 0.16203 0.0156619
17 0.17787 0.0168219
18 0.19526 0.0180208
19 0.21435 0.0192782
20 0.2353 0.0206017
21 0.25831 0.0219636
22 0.28356 0.0233043
23 0.31128 0.0246059
24 0.34172 0.0258865
25 0.37512 0.0271784
26 0.4118 0.02848
27 0.45206 0.0297809
28 0.49625 0.0310733
29 0.54477 0.0323384
30 0.59803 0.0335573
31 0.65649 0.034697
32 0.72068 0.0357206
33 0.79113 0.0365735
34 0.86848 0.0371934
35 0.95338 0.037498
36 1.0466 0.0373977
37 1.1489 0.0368283
38 1.2612 0.0357439
39 1.3845 0.0341174
40 1.5199 0.0319593
41 1.6685 0.0293207
42 1.8316 0.0263028
43 2.0107 0.0230506
44 2.2072 0.019745
45 2.423 0.0165774
46 2.6599 0.0137281
47 2.92 0.0113382
48 3.2054 0.00949541
49 3.5188 0.00822871
50 3.8628 0.00751261
51 4.2405 0.00728697
52 4.6551 0.00746459
53 5.1102 0.00795519
54 5.6098 0.00866375
55 6.1582 0.00950847
56 6.7603 0.010413
57 7.4212 0.0113108
58 8.1467 0.0121263
59 8.9432 0.012778
60 9.8175 0.0131972
61 10.777 0.0133397
62 11.831 0.0132305
63 12.988 0.0129393
64 14.257 0.012661
65 15.651 0.0126274
66 17.181 0.0131812
67 18.861 0.0146891
68 20.705 0.0174672
69 22.729 0.0218301
70 24.951 0.0278398
71 27.391 0.0356369
72 30.068 0.0455211
73 33.008 0.0586031
74 36.235 0.0786336
75 39.778 0.1137
76 43.667 0.177757
77 47.936 0.288478
78 52.622 0.460262
79 57.767 0.696559
80 63.414 0.984619
81 69.614 1.29608
82 76.42 1.59731
83 83.891 1.86901
84 92.092 2.12777
85 101.1 2.43706
86 110.98 2.89664
87 121.83 3.60876
88 133.74 4.63003
89 146.81 5.9241
90 161.17 7.33639
91 176.92 8.61182
92 194.22 9.45671
93 213.21 9.62823
94 234.05 9.02459
95 256.94 7.73928
96 282.06 6.04936
97 309.63 4.32089
98 339.9 2.87033
99 373.13 1.847
100 409.61 1.19881
101 449.66 0.770098
102 493.62 0.427882
103 541.88 0.133712
104 594.85 0.0097968
105 653.01 0
106 716.85 0
107 786.93 0
108 863.87 0
109 948.32 0
110 1041 0
111 1142.8 0
112 1254.5 0
113 1377.2 0
114 1511.8 0
115 1659.6 0
116 1821.9 0
2000