## input
LS 9:30 14 Mar 2014
File name: rb2r80n3.$av
File ID: rb2r80n3
Sample ID: rb2r80n3
Operator: pdi
Bar code:
Comment 1:
Comment 2:
From 0.03999
To 2000
Volume 100
Mean: 208.502
Median: 196.856
D(3 | 2): 27.1788
Mean/Median ratio: 1.05916
Mode: 203.494
S.D.: 96.9838
Variance: 9405.85
C.V.: 46.5144
Skewness: 0.733237
Kurtosis: 0.822664
d10: 95.3262
d50: 196.856
d90: 337.02
Specific Surf. Area: 833.058
% < Size
10 95.3262
25 140.38
50 196.856
75 263.537
90 337.02
% > Size
10 337.02
25 263.537
50 196.856
75 140.38
90 95.3262
Size % <
1 0.74
10 1.09
100 11.3
1000 100
Size % >
1 99.3
10 98.9
100 88.7
1000 0
Avg.Mean: 208.502 0.949511 207.647 209.524 3
Avg.Median: 196.858 0.463085 196.413 197.346 3
Avg.D(0 | 0): 27.1817 0.347321 26.9555 27.5819 3
Avg.S.D.: 96.9747 1.32023 95.8953 98.4463 3
Avg.Variance: 9405.25 256.674 9195.92 9691.67 3
Avg.C.V.: 46.5088 0.422478 46.1818 46.9856 3
Avg.Skewness: 0.732075 0.0208634 0.71783 0.756021 3
Avg.Kurtosis: 0.818238 0.0401508 0.787326 0.863616 3
Avg.Specific S.A.: 833.058 10.5789 820.882 839.957 3
Volume rb2r80n3
% .$av
Particle
Diameter
um <
10 95.3262
25 140.38
50 196.856
75 263.537
90 337.02
Channel Channel Diff.
Number Diameter Volume
(Lower) %
um
1 0.03999 0.000190317
2 0.0439 0.000284254
3 0.048191 0.000777083
4 0.052903 0.00202876
5 0.058075 0.00365873
6 0.063753 0.00522792
7 0.069985 0.00678784
8 0.076827 0.0084434
9 0.084338 0.0102252
10 0.092584 0.0120545
11 0.10164 0.0138923
12 0.11157 0.0155535
13 0.12248 0.017034
14 0.13445 0.0184799
15 0.1476 0.019903
16 0.16203 0.0213008
17 0.17787 0.0226697
18 0.19526 0.0240428
19 0.21435 0.0254212
20 0.2353 0.0268191
21 0.25831 0.0281843
22 0.28356 0.0294274
23 0.31128 0.0305586
24 0.34172 0.0315741
25 0.37512 0.0325131
26 0.4118 0.0333702
27 0.45206 0.0341306
28 0.49625 0.034786
29 0.54477 0.0353172
30 0.59803 0.0357109
31 0.65649 0.035943
32 0.72068 0.0359935
33 0.79113 0.0358306
34 0.86848 0.0354272
35 0.95338 0.0347439
36 1.0466 0.0337492
37 1.1489 0.0324308
38 1.2612 0.0307935
39 1.3845 0.0288476
40 1.5199 0.0266263
41 1.6685 0.0241767
42 1.8316 0.0215701
43 2.0107 0.0188923
44 2.2072 0.0162426
45 2.423 0.0137207
46 2.6599 0.0114177
47 2.92 0.00940607
48 3.2054 0.007731
49 3.5188 0.00641262
50 3.8628 0.00544153
51 4.2405 0.00479216
52 4.6551 0.00442056
53 5.1102 0.00428115
54 5.6098 0.00432376
55 6.1582 0.00450297
56 6.7603 0.00477723
57 7.4212 0.0051126
58 8.1467 0.00548182
59 8.9432 0.00585928
60 9.8175 0.00624383
61 10.777 0.00665638
62 11.831 0.00717367
63 12.988 0.00790513
64 14.257 0.00901265
65 15.651 0.0106555
66 17.181 0.0129404
67 18.861 0.0158605
68 20.705 0.0191909
69 22.729 0.0225865
70 24.951 0.025745
71 27.391 0.0290082
72 30.068 0.0340111
73 33.008 0.0443706
74 36.235 0.0665238
75 39.778 0.110171
76 43.667 0.187584
77 47.936 0.31065
78 52.622 0.48674
79 57.767 0.715779
80 63.414 0.990084
81 69.614 1.29816
82 76.42 1.63202
83 83.891 1.99586
84 92.092 2.41129
85 101.1 2.91505
86 110.98 3.54676
87 121.83 4.3286
88 133.74 5.24408
89 146.81 6.22497
90 161.17 7.15478
91 176.92 7.88943
92 194.22 8.29072
93 213.21 8.26317
94 234.05 7.78243
95 256.94 6.90938
96 282.06 5.77828
97 309.63 4.56068
98 339.9 3.41447
99 373.13 2.44005
100 409.61 1.66644
101 449.66 1.06819
102 493.62 0.612897
103 541.88 0.284081
104 594.85 0.0750495
105 653.01 0.00492675
106 716.85 0
107 786.93 0
108 863.87 0
109 948.32 0
110 1041 0
111 1142.8 0
112 1254.5 0
113 1377.2 0
114 1511.8 0
115 1659.6 0
116 1821.9 0
2000