## input
LS 9:31 14 Mar 2014
File name: rb2r80n4.$av
File ID: rb2r80n4
Sample ID: rb2r80n4
Operator: pdi
Bar code:
Comment 1:
Comment 2:
From 0.03999
To 2000
Volume 100
Mean: 178.801
Median: 175.27
D(3 | 2): 32.123
Mean/Median ratio: 1.02015
Mode: 203.494
S.D.: 77.3722
Variance: 5986.46
C.V.: 43.2729
Skewness: 0.889091
Kurtosis: 2.95292
d10: 86.5208
d50: 175.27
d90: 270.637
Specific Surf. Area: 704.837
% < Size
10 86.5208
25 125.763
50 175.27
75 224.342
90 270.637
% > Size
10 270.637
25 224.342
50 175.27
75 125.763
90 86.5208
Size % <
1 0.63
10 1.23
100 14.8
1000 100
Size % >
1 99.4
10 98.8
100 85.2
1000 0
Avg.Mean: 178.801 2.85231 176.24 181.875 3
Avg.Median: 175.287 1.41465 174.022 176.815 3
Avg.D(0 | 0): 32.1252 0.319166 31.8021 32.44 3
Avg.S.D.: 77.2654 4.07996 73.6516 81.6898 3
Avg.Variance: 5981.03 635.31 5424.56 6673.23 3
Avg.C.V.: 43.1963 1.58588 41.7906 44.9155 3
Avg.Skewness: 0.861883 0.170426 0.702442 1.0415 3
Avg.Kurtosis: 2.82856 0.391209 2.43014 3.21214 3
Avg.Specific S.A.: 704.837 7.00421 697.95 711.951 3
Volume rb2r80n4
% .$av
Particle
Diameter
um <
10 86.5208
25 125.763
50 175.27
75 224.342
90 270.637
Channel Channel Diff.
Number Diameter Volume
(Lower) %
um
1 0.03999 0.00011398
2 0.0439 0.000183756
3 0.048191 0.000538804
4 0.052903 0.00136731
5 0.058075 0.00235327
6 0.063753 0.00330143
7 0.069985 0.00426357
8 0.076827 0.00530774
9 0.084338 0.00644793
10 0.092584 0.00764109
11 0.10164 0.00885784
12 0.11157 0.00997279
13 0.12248 0.0110313
14 0.13445 0.0121071
15 0.1476 0.0132113
16 0.16203 0.0143495
17 0.17787 0.0155235
18 0.19526 0.0167575
19 0.21435 0.0180757
20 0.2353 0.0194862
21 0.25831 0.0209714
22 0.28356 0.0224881
23 0.31128 0.0240114
24 0.34172 0.0255661
25 0.37512 0.0271807
26 0.4118 0.0288559
27 0.45206 0.0305832
28 0.49625 0.0323552
29 0.54477 0.0341526
30 0.59803 0.0359528
31 0.65649 0.0377175
32 0.72068 0.0393992
33 0.79113 0.0409293
34 0.86848 0.042224
35 0.95338 0.0431747
36 1.0466 0.0436567
37 1.1489 0.0435738
38 1.2612 0.042849
39 1.3845 0.041431
40 1.5199 0.0393145
41 1.6685 0.0365488
42 1.8316 0.0332491
43 2.0107 0.0295909
44 2.2072 0.025799
45 2.423 0.0221173
46 2.6599 0.0187792
47 2.92 0.0159717
48 3.2054 0.0138174
49 3.5188 0.0123655
50 3.8628 0.011598
51 4.2405 0.0114499
52 4.6551 0.0118206
53 5.1102 0.0126002
54 5.6098 0.0136711
55 6.1582 0.0149278
56 6.7603 0.0162686
57 7.4212 0.0175988
58 8.1467 0.0188045
59 8.9432 0.0197566
60 9.8175 0.0203325
61 10.777 0.0204397
62 11.831 0.020071
63 12.988 0.0193025
64 14.257 0.0183981
65 15.651 0.0177389
66 17.181 0.0179061
67 18.861 0.0195349
68 20.705 0.0231649
69 22.729 0.0291492
70 24.951 0.0372633
71 27.391 0.0469912
72 30.068 0.057629
73 33.008 0.0693151
74 36.235 0.0858038
75 39.778 0.117448
76 43.667 0.184085
77 47.936 0.313826
78 52.622 0.534478
79 57.767 0.86153
80 63.414 1.28818
81 69.614 1.78237
82 76.42 2.29635
83 83.891 2.78997
84 92.092 3.25999
85 101.1 3.75667
86 110.98 4.37188
87 121.83 5.19704
88 133.74 6.26323
89 146.81 7.49111
90 161.17 8.67351
91 176.92 9.5142
92 194.22 9.71796
93 213.21 9.0963
94 234.05 7.66648
95 256.94 5.67857
96 282.06 3.56103
97 309.63 1.78196
98 339.9 0.654056
99 373.13 0.245969
100 409.61 0.228074
101 449.66 0.328247
102 493.62 0.350031
103 541.88 0.213643
104 594.85 0.0518249
105 653.01 0.00291361
106 716.85 0
107 786.93 0
108 863.87 0
109 948.32 0
110 1041 0
111 1142.8 0
112 1254.5 0
113 1377.2 0
114 1511.8 0
115 1659.6 0
116 1821.9 0
2000