## input
LS 9:32 14 Mar 2014
File name: rb2r80n5.$av
File ID: rb2r80n5
Sample ID: rb2r80n5
Operator: pdi
Bar code:
Comment 1:
Comment 2:
From 0.03999
To 2000
Volume 100
Mean: 208.394
Median: 202.831
D(3 | 2): 34.5392
Mean/Median ratio: 1.02742
Mode: 223.387
S.D.: 93.8825
Variance: 8813.93
C.V.: 45.0506
Skewness: 0.513229
Kurtosis: 0.404476
d10: 91.0311
d50: 202.831
d90: 330.727
Specific Surf. Area: 655.531
% < Size
10 91.0311
25 141.293
50 202.831
75 265.213
90 330.727
% > Size
10 330.727
25 265.213
50 202.831
75 141.293
90 91.0311
Size % <
1 0.59
10 1.10
100 12.6
1000 100
Size % >
1 99.4
10 98.9
100 87.4
1000 0
Avg.Mean: 208.394 1.43378 207.28 210.01 3
Avg.Median: 202.838 1.15446 201.959 204.147 3
Avg.D(0 | 0): 34.5395 0.120798 34.409 34.6484 3
Avg.S.D.: 93.87 1.21367 92.8388 95.208 3
Avg.Variance: 8812.56 228.452 8619.04 9064.56 3
Avg.C.V.: 45.0433 0.274728 44.7891 45.335 3
Avg.Skewness: 0.512212 0.0138065 0.49627 0.520266 3
Avg.Kurtosis: 0.401781 0.0368105 0.370365 0.442285 3
Avg.Specific S.A.: 655.531 2.2952 653.464 658.012 3
Volume rb2r80n5
% .$av
Particle
Diameter
um <
10 91.0311
25 141.293
50 202.831
75 265.213
90 330.727
Channel Channel Diff.
Number Diameter Volume
(Lower) %
um
1 0.03999 0.000111496
2 0.0439 0.000180389
3 0.048191 0.000530822
4 0.052903 0.00134437
5 0.058075 0.00230629
6 0.063753 0.00323003
7 0.069985 0.00416619
8 0.076827 0.00518159
9 0.084338 0.00628636
10 0.092584 0.00743781
11 0.10164 0.00860856
12 0.11157 0.00967366
13 0.12248 0.010681
14 0.13445 0.0117005
15 0.1476 0.0127411
16 0.16203 0.0138077
17 0.17787 0.0149012
18 0.19526 0.016043
19 0.21435 0.0172526
20 0.2353 0.018537
21 0.25831 0.0198789
22 0.28356 0.0212389
23 0.31128 0.0225968
24 0.34172 0.0239726
25 0.37512 0.0253903
26 0.4118 0.0268501
27 0.45206 0.0283432
28 0.49625 0.0298621
29 0.54477 0.0313886
30 0.59803 0.0329022
31 0.65649 0.0343678
32 0.72068 0.0357434
33 0.79113 0.0369677
34 0.86848 0.0379675
35 0.95338 0.0386477
36 1.0466 0.0389008
37 1.1489 0.0386464
38 1.2612 0.037822
39 1.3845 0.0363891
40 1.5199 0.03435
41 1.6685 0.0317562
42 1.8316 0.0287159
43 2.0107 0.0253902
44 2.2072 0.0219802
45 2.423 0.0187017
46 2.6599 0.015756
47 2.92 0.0133012
48 3.2054 0.0114357
49 3.5188 0.0101911
50 3.8628 0.00954229
51 4.2405 0.00942136
52 4.6551 0.00973502
53 5.1102 0.0103802
54 5.6098 0.011253
55 6.1582 0.0122598
56 6.7603 0.013314
57 7.4212 0.0143349
58 8.1467 0.0152255
59 8.9432 0.0158808
60 9.8175 0.0161991
61 10.777 0.0161168
62 11.831 0.0156319
63 12.988 0.0148357
64 14.257 0.0139588
65 15.651 0.0133499
66 17.181 0.013508
67 18.861 0.0149461
68 20.705 0.018122
69 22.729 0.0232381
70 24.951 0.0299943
71 27.391 0.0378136
72 30.068 0.046062
73 33.008 0.05528
74 36.235 0.0694414
75 39.778 0.0984354
76 43.667 0.160342
77 47.936 0.279883
78 52.622 0.480265
79 57.767 0.772154
80 63.414 1.14483
81 69.614 1.5632
82 76.42 1.97548
83 83.891 2.33322
84 92.092 2.61805
85 101.1 2.86238
86 110.98 3.1502
87 121.83 3.59226
88 133.74 4.28334
89 146.81 5.25392
90 161.17 6.42989
91 176.92 7.62312
92 194.22 8.56756
93 213.21 8.99785
94 234.05 8.74569
95 256.94 7.81565
96 282.06 6.40156
97 309.63 4.81622
98 339.9 3.36861
99 373.13 2.24291
100 409.61 1.44801
101 449.66 0.885375
102 493.62 0.454732
103 541.88 0.131692
104 594.85 0.00915282
105 653.01 0
106 716.85 0
107 786.93 0
108 863.87 0
109 948.32 0
110 1041 0
111 1142.8 0
112 1254.5 0
113 1377.2 0
114 1511.8 0
115 1659.6 0
116 1821.9 0
2000