## input
LS 9:32 14 Mar 2014
File name: rb2r80n6.$av
File ID: rb2r80n6
Sample ID: rb2r80n6
Operator: pdi
Bar code:
Comment 1:
Comment 2:
From 0.03999
To 2000
Volume 100
Mean: 158.583
Median: 164.719
D(3 | 2): 17.7184
Mean/Median ratio: 0.962747
Mode: 203.494
S.D.: 61.3189
Variance: 3760.01
C.V.: 38.6669
Skewness: -0.335781
Kurtosis: -0.441122
d10: 77.2476
d50: 164.719
d90: 234.357
Specific Surf. Area: 1277.85
% < Size
10 77.2476
25 112.435
50 164.719
75 206.278
90 234.357
% > Size
10 234.357
25 206.278
50 164.719
75 112.435
90 77.2476
Size % <
1 1.01
10 2.11
100 19.5
1000 100
Size % >
1 99.0
10 97.9
100 80.5
1000 0
Avg.Mean: 158.583 2.91969 156.089 161.794 3
Avg.Median: 164.741 2.06823 163.081 167.059 3
Avg.D(0 | 0): 19.2084 6.80456 13.2805 26.6386 3
Avg.S.D.: 61.2689 0.825317 60.7344 62.2193 3
Avg.Variance: 3754.33 101.501 3688.67 3871.24 3
Avg.C.V.: 38.6381 0.301563 38.4559 38.9861 3
Avg.Skewness: -0.340579 0.0686065 -0.402582 -0.266874 3
Avg.Kurtosis: -0.449319 0.0522874 -0.505921 -0.402821 3
Avg.Specific S.A.: 1277.85 427.457 849.952 1704.87 3
Volume rb2r80n6
% .$av
Particle
Diameter
um <
10 77.2476
25 112.435
50 164.719
75 206.278
90 234.357
Channel Channel Diff.
Number Diameter Volume
(Lower) %
um
1 0.03999 0.000328859
2 0.0439 0.000557206
3 0.048191 0.0017139
4 0.052903 0.00424197
5 0.058075 0.00700616
6 0.063753 0.00962257
7 0.069985 0.0122421
8 0.076827 0.0150758
9 0.084338 0.018034
10 0.092584 0.0209887
11 0.10164 0.0238938
12 0.11157 0.0263021
13 0.12248 0.0284917
14 0.13445 0.0305784
15 0.1476 0.0325477
16 0.16203 0.0343936
17 0.17787 0.0360944
18 0.19526 0.037656
19 0.21435 0.039051
20 0.2353 0.0402725
21 0.25831 0.0412774
22 0.28356 0.0420233
23 0.31128 0.0425154
24 0.34172 0.0427455
25 0.37512 0.0427187
26 0.4118 0.0424455
27 0.45206 0.0419331
28 0.49625 0.0412194
29 0.54477 0.0403475
30 0.59803 0.0394018
31 0.65649 0.0384826
32 0.72068 0.0377402
33 0.79113 0.0373464
34 0.86848 0.0375159
35 0.95338 0.0384674
36 1.0466 0.0404071
37 1.1489 0.0433921
38 1.2612 0.047333
39 1.3845 0.0519785
40 1.5199 0.0568451
41 1.6685 0.0612697
42 1.8316 0.0644397
43 2.0107 0.0655636
44 2.2072 0.064054
45 2.423 0.0597347
46 2.6599 0.0529814
47 2.92 0.0447055
48 3.2054 0.0362126
49 3.5188 0.0288886
50 3.8628 0.0238719
51 4.2405 0.0217593
52 4.6551 0.0225566
53 5.1102 0.0258512
54 5.6098 0.0308619
55 6.1582 0.0366064
56 6.7603 0.0421751
57 7.4212 0.0469108
58 8.1467 0.0504738
59 8.9432 0.0526881
60 9.8175 0.0535377
61 10.777 0.0529749
62 11.831 0.0513799
63 12.988 0.0499033
64 14.257 0.0497322
65 15.651 0.0518631
66 17.181 0.0557789
67 18.861 0.0590012
68 20.705 0.0578368
69 22.729 0.0488598
70 24.951 0.0389514
71 27.391 0.0436314
72 30.068 0.0748221
73 33.008 0.128273
74 36.235 0.170874
75 39.778 0.1944
76 43.667 0.255005
77 47.936 0.42377
78 52.622 0.727493
79 57.767 1.1401
80 63.414 1.64093
81 69.614 2.219
82 76.42 2.84392
83 83.891 3.45994
84 92.092 3.99067
85 101.1 4.38628
86 110.98 4.73069
87 121.83 5.25334
88 133.74 6.15318
89 146.81 7.45874
90 161.17 9.04597
91 176.92 10.6363
92 194.22 11.5854
93 213.21 10.6749
94 234.05 7.15007
95 256.94 2.60398
96 282.06 0.332376
97 309.63 0.00939321
98 339.9 0
99 373.13 0
100 409.61 0
101 449.66 0
102 493.62 0
103 541.88 0
104 594.85 0
105 653.01 0
106 716.85 0
107 786.93 0
108 863.87 0
109 948.32 0
110 1041 0
111 1142.8 0
112 1254.5 0
113 1377.2 0
114 1511.8 0
115 1659.6 0
116 1821.9 0
2000