## input
LS 9:35 14 Mar 2014
File name: rb2r82n2.$av
File ID: rb2r82n2
Sample ID: rb2r82n2
Operator: pdi
Bar code:
Comment 1:
Comment 2:
From 0.03999
To 2000
Volume 100
Mean: 159.958
Median: 161.604
D(3 | 2): 36.2544
Mean/Median ratio: 0.989819
Mode: 185.368
S.D.: 58.1578
Variance: 3382.33
C.V.: 36.3581
Skewness: -0.127061
Kurtosis: -0.254472
d10: 82.0028
d50: 161.604
d90: 234.961
Specific Surf. Area: 624.517
% < Size
10 82.0028
25 120.185
50 161.604
75 201.213
90 234.961
% > Size
10 234.961
25 201.213
50 161.604
75 120.185
90 82.0028
Size % <
1 0.57
10 1.12
100 16.3
1000 100
Size % >
1 99.4
10 98.9
100 83.7
1000 0
Avg.Mean: 159.958 0.276579 159.651 160.182 3
Avg.Median: 161.604 0.124331 161.458 161.709 3
Avg.D(0 | 0): 36.2549 0.165354 36.0643 36.3542 3
Avg.S.D.: 58.1568 0.318615 57.8207 58.4531 3
Avg.Variance: 3382.28 36.9461 3343.23 3416.76 3
Avg.C.V.: 36.3573 0.137152 36.2169 36.4917 3
Avg.Skewness: -0.127257 0.00870982 -0.13645 -0.119128 3
Avg.Kurtosis: -0.254482 0.0205186 -0.272838 -0.23233 3
Avg.Specific S.A.: 624.517 2.84615 622.803 627.81 3
Volume rb2r82n2
% .$av
Particle
Diameter
um <
10 82.0028
25 120.185
50 161.604
75 201.213
90 234.961
Channel Channel Diff.
Number Diameter Volume
(Lower) %
um
1 0.03999 7.6766E-5
2 0.0439 0.000116546
3 0.048191 0.000322293
4 0.052903 0.000842156
5 0.058075 0.00152058
6 0.063753 0.00218217
7 0.069985 0.00285521
8 0.076827 0.00358478
9 0.084338 0.00439996
10 0.092584 0.00527965
11 0.10164 0.00619521
12 0.11157 0.00707929
13 0.12248 0.00793191
14 0.13445 0.00881537
15 0.1476 0.00974947
16 0.16203 0.0107408
17 0.17787 0.0117956
18 0.19526 0.0129453
19 0.21435 0.0142378
20 0.2353 0.0156818
21 0.25831 0.0172605
22 0.28356 0.0189167
23 0.31128 0.020598
24 0.34172 0.02235
25 0.37512 0.0242192
26 0.4118 0.0262078
27 0.45206 0.0283103
28 0.49625 0.030518
29 0.54477 0.0328114
30 0.59803 0.0351616
31 0.65649 0.0375234
32 0.72068 0.0398339
33 0.79113 0.0420063
34 0.86848 0.0439274
35 0.95338 0.0454534
36 1.0466 0.0464124
37 1.1489 0.0466661
38 1.2612 0.0460971
39 1.3845 0.0446213
40 1.5199 0.0422137
41 1.6685 0.0389213
42 1.8316 0.0348817
43 2.0107 0.0303132
44 2.2072 0.0255091
45 2.423 0.0207888
46 2.6599 0.0164705
47 2.92 0.0128074
48 3.2054 0.00997525
49 3.5188 0.00803954
50 3.8628 0.00697231
51 4.2405 0.00668421
52 4.6551 0.00703674
53 5.1102 0.00789942
54 5.6098 0.00911797
55 6.1582 0.0105672
56 6.7603 0.0121188
57 7.4212 0.0136639
58 8.1467 0.0150666
59 8.9432 0.0161731
60 9.8175 0.016849
61 10.777 0.0169845
62 11.831 0.0166326
63 12.988 0.0158762
64 14.257 0.0151032
65 15.651 0.0147207
66 17.181 0.0153913
67 18.861 0.0178592
68 20.705 0.022655
69 22.729 0.03055
70 24.951 0.0418606
71 27.391 0.0573875
72 30.068 0.0786693
73 33.008 0.107899
74 36.235 0.150895
75 39.778 0.219291
76 43.667 0.333046
77 47.936 0.515974
78 52.622 0.782994
79 57.767 1.13111
80 63.414 1.53617
81 69.614 1.96176
82 76.42 2.38183
83 83.891 2.80765
84 92.092 3.312
85 101.1 4.01314
86 110.98 5.02759
87 121.83 6.3977
88 133.74 7.99897
89 146.81 9.54785
90 161.17 10.6452
91 176.92 10.9106
92 194.22 10.1486
93 213.21 8.35445
94 234.05 5.88967
95 256.94 3.26225
96 282.06 1.00085
97 309.63 0.081154
98 339.9 0.000393496
99 373.13 0
100 409.61 0
101 449.66 0
102 493.62 0
103 541.88 0
104 594.85 0
105 653.01 0
106 716.85 0
107 786.93 0
108 863.87 0
109 948.32 0
110 1041 0
111 1142.8 0
112 1254.5 0
113 1377.2 0
114 1511.8 0
115 1659.6 0
116 1821.9 0
2000