## input
LS 9:36 14 Mar 2014
File name: rb2r82n4.$av
File ID: rb2r82n4
Sample ID: rb2r82n4
Operator: pdi
Bar code:
Comment 1:
Comment 2:
From 0.03999
To 2000
Volume 100
Mean: 144.993
Median: 146.047
D(3 | 2): 37.7517
Mean/Median ratio: 0.992788
Mode: 168.861
S.D.: 53.6064
Variance: 2873.64
C.V.: 36.9716
Skewness: -0.103343
Kurtosis: -0.323714
d10: 75.9795
d50: 146.047
d90: 215.009
Specific Surf. Area: 599.747
% < Size
10 75.9795
25 105.928
50 146.047
75 184.095
90 215.009
% > Size
10 215.009
25 184.095
50 146.047
75 105.928
90 75.9795
Size % <
1 0.55
10 1.35
100 21.7
1000 100
Size % >
1 99.5
10 98.7
100 78.3
1000 0
Avg.Mean: 144.993 0.885606 144.138 145.903 3
Avg.Median: 146.051 0.494449 145.602 146.587 3
Avg.D(0 | 0): 37.7571 0.549805 37.2327 38.3295 3
Avg.S.D.: 53.5971 0.83976 52.7508 54.4297 3
Avg.Variance: 2873.12 89.9821 2782.65 2962.59 3
Avg.C.V.: 36.9638 0.354544 36.5975 37.3054 3
Avg.Skewness: -0.105268 0.0286814 -0.135706 -0.0787447 3
Avg.Kurtosis: -0.326067 0.0129072 -0.339232 -0.313435 3
Avg.Specific S.A.: 599.747 8.71948 590.707 608.109 3
Volume rb2r82n4
% .$av
Particle
Diameter
um <
10 75.9795
25 105.928
50 146.047
75 184.095
90 215.009
Channel Channel Diff.
Number Diameter Volume
(Lower) %
um
1 0.03999 4.34007E-5
2 0.0439 6.91172E-5
3 0.048191 0.000198479
4 0.052903 0.000514369
5 0.058075 0.000915045
6 0.063753 0.00131141
7 0.069985 0.00172927
8 0.076827 0.00219524
9 0.084338 0.00274121
10 0.092584 0.00335959
11 0.10164 0.00402407
12 0.11157 0.00470264
13 0.12248 0.00539908
14 0.13445 0.00615387
15 0.1476 0.00698785
16 0.16203 0.00791163
17 0.17787 0.00893498
18 0.19526 0.0100877
19 0.21435 0.0114263
20 0.2353 0.0129613
21 0.25831 0.0146878
22 0.28356 0.0165671
23 0.31128 0.0185376
24 0.34172 0.020654
25 0.37512 0.0229634
26 0.4118 0.02547
27 0.45206 0.0281738
28 0.49625 0.0310656
29 0.54477 0.0341278
30 0.59803 0.0373258
31 0.65649 0.0406093
32 0.72068 0.0439004
33 0.79113 0.0470946
34 0.86848 0.0500492
35 0.95338 0.0525849
36 1.0466 0.0544813
37 1.1489 0.055555
38 1.2612 0.055645
39 1.3845 0.0546332
40 1.5199 0.0524744
41 1.6685 0.0492168
42 1.8316 0.0450226
43 2.0107 0.0401613
44 2.2072 0.0349958
45 2.423 0.029925
46 2.6599 0.0253381
47 2.92 0.0215384
48 3.2054 0.018719
49 3.5188 0.0169366
50 3.8628 0.0161367
51 4.2405 0.0161873
52 4.6551 0.0169044
53 5.1102 0.0181083
54 5.6098 0.0196224
55 6.1582 0.0213224
56 6.7603 0.0230981
57 7.4212 0.0248671
58 8.1467 0.026511
59 8.9432 0.0278915
60 9.8175 0.0288728
61 10.777 0.0293425
62 11.831 0.029307
63 12.988 0.0287652
64 14.257 0.0279255
65 15.651 0.0270324
66 17.181 0.0266705
67 18.861 0.0276759
68 20.705 0.0310273
69 22.729 0.0381177
70 24.951 0.0500945
71 27.391 0.0684217
72 30.068 0.0943525
73 33.008 0.128408
74 36.235 0.174084
75 39.778 0.243244
76 43.667 0.361835
77 47.936 0.567167
78 52.622 0.89371
79 57.767 1.35941
80 63.414 1.95502
81 69.614 2.6396
82 76.42 3.35454
83 83.891 4.05297
84 92.092 4.7394
85 101.1 5.4884
86 110.98 6.39939
87 121.83 7.52651
88 133.74 8.78074
89 146.81 9.87914
90 161.17 10.4358
91 176.92 10.0592
92 194.22 8.5795
93 213.21 6.17964
94 234.05 3.33935
95 256.94 0.950369
96 282.06 0.0642128
97 309.63 0
98 339.9 0
99 373.13 0
100 409.61 0
101 449.66 0
102 493.62 0
103 541.88 0
104 594.85 0
105 653.01 0
106 716.85 0
107 786.93 0
108 863.87 0
109 948.32 0
110 1041 0
111 1142.8 0
112 1254.5 0
113 1377.2 0
114 1511.8 0
115 1659.6 0
116 1821.9 0
2000