## input
LS 10:42 21 Mar 2014
File name: rb2r82n5.$av
File ID: rb2r82n5
Sample ID: rb2r82n5
Operator: pdi
Bar code:
Comment 1:
Comment 2:
From 0.03999
To 2000
Volume 100
Mean: 158.501
Median: 159.119
D(3 | 2): 38.088
Mean/Median ratio: 0.996119
Mode: 185.368
S.D.: 60.1778
Variance: 3621.36
C.V.: 37.9668
Skewness: -0.022177
Kurtosis: -0.37231
d10: 79.6563
d50: 159.119
d90: 237.916
Specific Surf. Area: 594.453
% < Size
10 79.6563
25 114.568
50 159.119
75 201.669
90 237.916
% > Size
10 237.916
25 201.669
50 159.119
75 114.568
90 79.6563
Size % <
1 0.54
10 1.13
100 18.3
1000 100
Size % >
1 99.5
10 98.9
100 81.7
1000 0
Avg.Mean: 158.501 1.00802 157.728 159.644 3
Avg.Median: 159.124 0.668642 158.587 159.878 3
Avg.D(0 | 0): 38.0897 0.308857 37.8387 38.4347 3
Avg.S.D.: 60.1677 0.89171 59.5149 61.1838 3
Avg.Variance: 3620.68 107.724 3542.02 3743.46 3
Avg.C.V.: 37.9591 0.320176 37.7326 38.3252 3
Avg.Skewness: -0.0241492 0.0325525 -0.0473513 0.0130627 3
Avg.Kurtosis: -0.376289 0.0209296 -0.390203 -0.352218 3
Avg.Specific S.A.: 594.452 4.80981 589.091 598.37 3
Volume rb2r82n5
% .$av
Particle
Diameter
um <
10 79.6563
25 114.568
50 159.119
75 201.669
90 237.916
Channel Channel Diff.
Number Diameter Volume
(Lower) %
um
1 0.03999 6.21452E-5
2 0.0439 9.63921E-5
3 0.048191 0.000271563
4 0.052903 0.000705242
5 0.058075 0.00126028
6 0.063753 0.00180299
7 0.069985 0.00236095
8 0.076827 0.00297115
9 0.084338 0.00366155
10 0.092584 0.0044163
11 0.10164 0.00520879
12 0.11157 0.00598532
13 0.12248 0.00675064
14 0.13445 0.0075557
15 0.1476 0.00841948
16 0.16203 0.00934992
17 0.17787 0.0103542
18 0.19526 0.0114612
19 0.21435 0.0127199
20 0.2353 0.0141386
21 0.25831 0.0157063
22 0.28356 0.0173762
23 0.31128 0.0190943
24 0.34172 0.020908
25 0.37512 0.0228607
26 0.4118 0.024955
27 0.45206 0.0271873
28 0.49625 0.0295489
29 0.54477 0.0320208
30 0.59803 0.034573
31 0.65649 0.0371591
32 0.72068 0.0397122
33 0.79113 0.0421413
34 0.86848 0.0443254
35 0.95338 0.0461117
36 1.0466 0.0473156
37 1.1489 0.0477872
38 1.2612 0.047397
39 1.3845 0.0460523
40 1.5199 0.0437224
41 1.6685 0.0404544
42 1.8316 0.0363909
43 2.0107 0.0317633
44 2.2072 0.0268798
45 2.423 0.0220792
46 2.6599 0.017694
47 2.92 0.0139888
48 3.2054 0.0111412
49 3.5188 0.0092136
50 3.8628 0.00817361
51 4.2405 0.0079232
52 4.6551 0.00832219
53 5.1102 0.00923186
54 5.6098 0.0105026
55 6.1582 0.0120146
56 6.7603 0.013651
57 7.4212 0.0153144
58 8.1467 0.0168787
59 8.9432 0.018199
60 9.8175 0.0191351
61 10.777 0.0195718
62 11.831 0.0195087
63 12.988 0.0189755
64 14.257 0.0182309
65 15.651 0.0175919
66 17.181 0.0176694
67 18.861 0.019206
68 20.705 0.0229404
69 22.729 0.0298374
70 24.951 0.0405146
71 27.391 0.0559577
72 30.068 0.0774338
73 33.008 0.106543
74 36.235 0.148219
75 39.778 0.214201
76 43.667 0.327065
77 47.936 0.516703
78 52.622 0.80781
79 57.767 1.20871
80 63.414 1.7031
81 69.614 2.25095
82 76.42 2.80439
83 83.891 3.33397
84 92.092 3.86297
85 101.1 4.47184
86 110.98 5.26605
87 121.83 6.31802
88 133.74 7.57546
89 146.81 8.84565
90 161.17 9.81797
91 176.92 10.1466
92 194.22 9.61603
93 213.21 8.14701
94 234.05 5.97329
95 256.94 3.55032
96 282.06 1.29869
97 309.63 0.180507
98 339.9 0.00598253
99 373.13 0
100 409.61 0
101 449.66 0
102 493.62 0
103 541.88 0
104 594.85 0
105 653.01 0
106 716.85 0
107 786.93 0
108 863.87 0
109 948.32 0
110 1041 0
111 1142.8 0
112 1254.5 0
113 1377.2 0
114 1511.8 0
115 1659.6 0
116 1821.9 0
2000