## input
LS 9:35 14 Mar 2014
File name: rb2r82n6.$av
File ID: rb2r82n6
Sample ID: rb2r82n6
Operator: pdi
Bar code:
Comment 1:
Comment 2:
From 0.03999
To 2000
Volume 100
Mean: 180.518
Median: 171.858
D(3 | 2): 40.3671
Mean/Median ratio: 1.05039
Mode: 185.368
S.D.: 86.5335
Variance: 7488.05
C.V.: 47.9361
Skewness: 1.34924
Kurtosis: 3.55355
d10: 85.2962
d50: 171.858
d90: 272.712
Specific Surf. Area: 560.89
% < Size
10 85.2962
25 124.218
50 171.858
75 221.254
90 272.712
% > Size
10 272.712
25 221.254
50 171.858
75 124.218
90 85.2962
Size % <
1 0.51
10 1.04
100 15.2
1000 100
Size % >
1 99.5
10 99.0
100 84.8
1000 0
Avg.Mean: 180.518 0.881786 179.664 181.421 3
Avg.Median: 171.86 0.502945 171.446 172.416 3
Avg.D(0 | 0): 40.3674 0.125942 40.274 40.5121 3
Avg.S.D.: 86.5277 0.854796 85.5709 87.2169 3
Avg.Variance: 7487.53 147.645 7322.38 7606.79 3
Avg.C.V.: 47.9322 0.26368 47.6282 48.0941 3
Avg.Skewness: 1.34897 0.0255419 1.32422 1.37523 3
Avg.Kurtosis: 3.55473 0.170934 3.35741 3.65747 3
Avg.Specific S.A.: 560.89 1.77434 558.882 562.187 3
Volume rb2r82n6
% .$av
Particle
Diameter
um <
10 85.2962
25 124.218
50 171.858
75 221.254
90 272.712
Channel Channel Diff.
Number Diameter Volume
(Lower) %
um
1 0.03999 6.35082E-5
2 0.0439 9.71577E-5
3 0.048191 0.000270414
4 0.052903 0.000705319
5 0.058075 0.00126963
6 0.063753 0.00182079
7 0.069985 0.00238404
8 0.076827 0.00299687
9 0.084338 0.00368564
10 0.092584 0.00443384
11 0.10164 0.00521583
12 0.11157 0.00597677
13 0.12248 0.00671827
14 0.13445 0.0074919
15 0.1476 0.00831585
16 0.16203 0.00919674
17 0.17787 0.0101408
18 0.19526 0.0111759
19 0.21435 0.0123476
20 0.2353 0.0136633
21 0.25831 0.0151101
22 0.28356 0.01664
23 0.31128 0.0182021
24 0.34172 0.0198406
25 0.37512 0.0215973
26 0.4118 0.0234744
27 0.45206 0.0254679
28 0.49625 0.0275698
29 0.54477 0.0297628
30 0.59803 0.0320199
31 0.65649 0.0342993
32 0.72068 0.0365417
33 0.79113 0.0386658
34 0.86848 0.0405643
35 0.95338 0.0421016
36 1.0466 0.0431142
37 1.1489 0.0434697
38 1.2612 0.0430543
39 1.3845 0.0417864
40 1.5199 0.0396393
41 1.6685 0.0366552
42 1.8316 0.0329609
43 2.0107 0.0287618
44 2.2072 0.024332
45 2.423 0.0199741
46 2.6599 0.0159856
47 2.92 0.0126063
48 3.2054 0.00999861
49 3.5188 0.00822336
50 3.8628 0.00725475
51 4.2405 0.00700628
52 4.6551 0.00735186
53 5.1102 0.00816341
54 5.6098 0.00930184
55 6.1582 0.0106513
56 6.7603 0.0121004
57 7.4212 0.0135546
58 8.1467 0.0148973
59 8.9432 0.0159974
60 9.8175 0.0167319
61 10.777 0.0170041
62 11.831 0.0168188
63 12.988 0.016214
64 14.257 0.0154177
65 15.651 0.014711
66 17.181 0.0146036
67 18.861 0.0156914
68 20.705 0.0185355
69 22.729 0.0238318
70 24.951 0.0319399
71 27.391 0.0434165
72 30.068 0.0590375
73 33.008 0.0800027
74 36.235 0.110551
75 39.778 0.160979
76 43.667 0.250618
77 47.936 0.404901
78 52.622 0.644813
79 57.767 0.977126
80 63.414 1.3888
81 69.614 1.84807
82 76.42 2.31754
83 83.891 2.77792
84 92.092 3.25147
85 101.1 3.80745
86 110.98 4.53667
87 121.83 5.49834
88 133.74 6.66369
89 146.81 7.88638
90 161.17 8.92159
91 176.92 9.4946
92 194.22 9.37481
93 213.21 8.45367
94 234.05 6.81767
95 256.94 4.76496
96 282.06 2.76214
97 309.63 1.28495
98 339.9 0.597122
99 373.13 0.531721
100 409.61 0.792318
101 449.66 1.01135
102 493.62 0.87049
103 541.88 0.3479
104 594.85 0.0287747
105 653.01 0
106 716.85 0
107 786.93 0
108 863.87 0
109 948.32 0
110 1041 0
111 1142.8 0
112 1254.5 0
113 1377.2 0
114 1511.8 0
115 1659.6 0
116 1821.9 0
2000