## Table for publication SLD
| As Prepared |  | ex situ Annealed
As Prepared | In Vacuum | In Air | In Vacuum
SiO2-top Thickness [nm] |  | 5.66
SiO2-top SLD [r_e/A^3] |  | 0.603169
SiO2-top Roughness [nm] |  | 0.9
Silicon Thickness [nm] | 57.95 | 52.19 | 44.5498
Silicon SLD [r_e/A^3] | 0.629408 | 0.707728 | 0.703456
Silicon Roughness [nm] | 1 | 0.9 | 0.5
Interfacial layer Thickness [nm] | 0.5 | 0.6 | 0.6
Interfacial layer SLD [r_e/A^3] | 0.357658 | 0.336441 | 0.651665
Interfacial layer Roughness [nm] | 0.3 | 0.4 | 0.3
Substrate SLD [r_e/A^3] | 0.71712 | 0.71712 | 0.71712
Substrate Roughness [nm] | 0.3 | 0.3 | 0.3
Temperature [°C] | 50 | 200 | 300 | 350 | 400 | 450 | 500 | 550 | 600 | 700 | 800 | 850 | 900
Silicon Thickness [nm] | 57.48 | 57.52 | 56.68 | 55.65 | 54.21 | 52.67 | 50.48 | 49.53 | 49.12 | 49.03 | 49.02 | 49.06 | 48.51
Silicon SLD [r_e/A^3] | 0.632256 | 0.62656 | 0.635104 | 0.637952 | 0.645072 | 0.663584 | 0.667856 | 0.69064 | 0.694912 | 0.69064 | 0.699184 | 0.699184 | 0.706304
Silicon Roughness [nm] | 0.9 | 1 | 0.9 | 0.9 | 0.8 | 0.8 | 0.6 | 0.7 | 0.7 | 0.7 | 0.8 | 0.7 | 0.7
Interfacial layer Thickness [nm] | 0.6 | 0.5 | 0.5 | 0.5 | 0.5 | 0.5 | 0.5 | 0.5 | 0.5 | 0.5 | 0.5
Interfacial layer SLD [r_e/A^3] | 0.31836 | 0.31836 | 0.315328 | 0.31836 | 0.466928 | 0.472992 | 0.533632 | 0.521504 | 0.597304 | 0.633688 | 0.66704
Interfacial layer Roughness [nm] | 0.3 | 0.3 | 0.3 | 0.3 | 0.3 | 0.3 | 0.5 | 0.5 | 0.3 | 0.3 | 0.3
Substrate SLD [r_e/A^3] | 0.71712 | 0.71712 | 0.71712 | 0.71712 | 0.71712 | 0.71712 | 0.71712 | 0.71712 | 0.71712 | 0.71712 | 0.71712 | 0.71712 | 0.71712
Substrate Roughness [nm] | 0.3 | 0.3 | 0.3 | 0.3 | 0.3 | 0.3 | 0.3 | 0.3 | 0.3 | 0.3 | 0.3 | 0.3 | 0.3
Method | DSP RTP | DSP RTP | DSP RTP | Long
Annealing Time [s] | 2 | 25 | 200 | Annealing
Silicon Thickness [nm] | 47.96 | 48.16 | 47.82 | 4.88
Silicon SLD [r_e/A^3] | 0.71568 | 0.71424 | 0.71568 | 0.71424
Silicon Roughness [nm] | 0.8 | 0.7 | 0.7 | 0.8
Interfacial layer Thickness [nm] | 0.5 | 0.5 | 0.5 | 0.6
Interfacial layer SLD [r_e/A^3] | 0.642784 | 0.645816 | 0.694328 | 0.676136
Interfacial layer Roughness [nm] | 0.3 | 0.3 | 0.3 | 0.3
Substrate SLD [r_e/A^3] | 0.71712 | 0.71712 | 0.71712 | 0.71712
Substrate Roughness [nm] | 0.3 | 0.3 | 0.3 | 0.3

## Table for Publication converted
As Prepared | In Vacuum | In Air
SiO2-top Thick [nm] |  | 5.66
SiO2-top Dens [FU/nm^3] |  | 19.9
SiO2-top Sigma [nm] |  | 0.9
Silicon Thick [nm] | 57.95 | 52.19
Silicon Dens [FU/nm^3] | 44.2 | 45.3
Silicon Sigma [nm] | 1 | 0.9
SiO2-substrate Thick [nm] | 0.5 | 0.6
SiO2-substrate Dens [FU/nm^3] | 11.8 | 11.1
SiO2-substrate Sigma [nm] | 0.3 | 0.4
Sub. Dens [FU/nm^3] | 49.8 | 49.8
Sub Sigma [nm] | 0.3 | 0.3
Temperature [°C] | 50 | 200 | 300 | 350 | 400 | 450 | 500 | 550 | 600 | 700 | 800 | 850 | 900
Silicon Thick [nm] | 57.48 | 57.52 | 56.68 | 55.65 | 54.21 | 52.67 | 50.48 | 49.53 | 49.12 | 49.03 | 49.02 | 49.06 | 48.51
Silicon Dens [FU/nm^3] | 44.4 | 44 | 44.6 | 44.8 | 45.3 | 46.6 | 46.9 | 48.5 | 48.8 | 48.5 | 49.1 | 49.1 | 49.6
Silicon Sigma [nm] | 0.9 | 1 | 0.9 | 0.9 | 0.8 | 0.8 | 0.6 | 0.7 | 0.7 | 0.7 | 0.8 | 0.7 | 0.7
SiO2-substrate Thick [nm] | 0.6 | 0.5 | 0.5 | 0.5 | 0.5 | 0.5 | 0.5 | 0.5 | 0.5 | 0.5 | 0.5
SiO2-substrate Dens [FU/nm^3] | 10.5 | 10.5 | 10.4 | 10.5 | 15.4 | 15.6 | 17.6 | 17.2 | 19.7 | 20.9 | 22
SiO2-substrate Sigma [nm] | 0.3 | 0.3 | 0.3 | 0.3 | 0.3 | 0.3 | 0.5 | 0.5 | 0.3 | 0.3 | 0.3
Sub. Dens [FU/nm^3] | 49.8 | 49.8 | 49.8 | 49.8 | 49.8 | 49.8 | 49.8 | 49.8 | 49.8 | 49.8 | 49.8 | 49.8 | 49.8
Sub Sigma [nm] | 0.3 | 0.3 | 0.3 | 0.3 | 0.3 | 0.3 | 0.3 | 0.3 | 0.3 | 0.3 | 0.3 | 0.3 | 0.3
Method | DSP RTP | DSP RTP | DSP RTP | Long
Annealing Time [s] | 2 | 25 | 200 | Annealing
Silicon Thick [nm] | 47.96 | 48.16 | 47.82 | 4.88
Silicon Dens [FU/nm^3] | 49.7 | 49.6 | 49.7 | 49.6
Silicon Sigma [nm] | 0.8 | 0.7 | 0.7 | 0.8
SiO2-substrate Thick [nm] | 0.5 | 0.5 | 0.5 | 0.6
SiO2-substrate Dens [FU/nm^3] | 21.2 | 21.3 | 22.9 | 22.3
SiO2-substrate Sigma [nm] | 0.3 | 0.3 | 0.3 | 0.3
Sub. Dens [FU/nm^3] | 49.8 | 49.8 | 49.8 | 49.8
Sub Sigma [nm] | 0.3 | 0.3 | 0.3 | 0.3

## Table for Publication
| In Vacuum |  |  | In Air
| HT 763-1 | HT 763-2 | HT 763-3 | HT-763-1 | HT-763-2 | HT-763-3
SiO2-top Thick [A] |  |  |  | 56.6 | 46.9 | 31.7
SiO2-top Dens [FU/A^3] |  |  |  | 0.0199 | 0.0198 | 0.236
SiO2-top Sigma [A] |  |  |  | 9 | 8 | 8
Mid Thick [A] | 579.5 | 487.5 | 489.8 | 521.9 | 445.498 | 474.8
Mid Dens [FU/A^3] | 0.0442 | 0.0497 | 0.0494 | 0.0453 | 0 | 0.0475
Mid Sigma [A] | 10 | 8 | 8 | 9 | 5 | 6
SiO2-substrate Thick [A] | 5 | 6 | 5 | 6 | 6 | 5
SiO2-substrate Dens [FU/A^3] | 0.0118 | 0.0223 | 0.0216 | 0.0111 | 0.0215 | 0.0237
SiO2-substrate Sigma [A] | 3 | 5 | 3 | 4 | 3 | 3
Sub. Dens [FU/A^3] | 0.0498 | 0.0498 | 0.0498 | 0.0498 | 0.0498 | 0.0498
Sub Sigma [A] | 3 | 3 | 3 | 3 | 3 | 3
in situ Annealed | 50C | 200C | 300C | 350C | 400C | 450C | 500C | 550C | 600C | 700C | 800C | 850C | 900C
Mid Thick [A] | 574.8 | 575.2 | 566.8 | 556.5 | 542.1 | 526.7 | 504.8 | 495.3 | 491.2 | 490.3 | 490.2 | 490.6 | 485.1
Mid Dens [FU/A^3] | 0.0444 | 0.044 | 0.0446 | 0.0448 | 0.0453 | 0.0466 | 0.0469 | 0.0485 | 0.0488 | 0.0485 | 0.0491 | 0.0491 | 0.0496
Mid Sigma [A] | 9 | 10 | 9 | 9 | 8 | 8 | 6 | 7 | 7 | 7 | 8 | 7 | 7
SiO2-substrate Thick [A] | 6 | 5 | 5 | 5 | 5 | 5 | 5 | 5 | 5 | 5 | 5
SiO2-substrate Dens [FU/A^3] | 0.0105 | 0.0105 | 0.0104 | 0.0105 | 0.0154 | 0.0156 | 0.0176 | 0.0172 | 0.0197 | 0.0209 | 0.022
SiO2-substrate Sigma [A] | 3 | 3 | 3 | 3 | 3 | 3 | 5 | 5 | 3 | 3 | 3
Sub. Dens [FU/A^3] | 0.0498 | 0.0498 | 0.0498 | 0.0498 | 0.0498 | 0.0498 | 0.0498 | 0.0498 | 0.0498 | 0.0498 | 0.0498 | 0.0498 | 0.0498
Sub Sigma [A] | 3 | 3 | 3 | 3 | 3 | 3 | 3 | 3 | 3 | 3 | 3 | 3 | 3
Method | DSP RTP | DSP RTP | DSP RTP | Long
Annealing Time [s] | 2 | 25 | 200 | Annealing
Mid Thick [A] | 479.6 | 481.6 | 478.2 | 48.8
Mid Dens [FU/A^3] | 0.0497 | 0.0496 | 0.0497 | 0.0496
Mid Sigma [A] | 8 | 7 | 7 | 8
SiO2-substrate Thick [A] | 5 | 5 | 5 | 6
SiO2-substrate Dens [FU/A^3] | 0.0212 | 0.0213 | 0.0229 | 0.0223
SiO2-substrate Sigma [A] | 3 | 3 | 3 | 3
Sub. Dens [FU/A^3] | 0.0498 | 0.0498 | 0.0498 | 0.0498
Sub Sigma [A] | 3 | 3 | 3 | 3

## 900C Annealing In Situ
Temperature [°C] | 50 | 200 | 300 | 350 | 400 | 450 | 500 | 550 | 600 | 700 | 800 | 850 | 900
Mid Thick [A] | 574.8 | 575.2 | 566.8 | 556.5 | 542.1 | 526.7 | 504.8 | 495.3 | 491.2 | 490.3 | 490.2 | 490.6 | 485.1
Mid Dens [FU/A^3] | 0.0444 | 0.044 | 0.0446 | 0.0448 | 0.0453 | 0.0466 | 0.0469 | 0.0485 | 0.0488 | 0.0485 | 0.0491 | 0.0491 | 0.0496
Mid Sigma [A] | 9 | 10 | 9 | 9 | 8 | 8 | 6 | 7 | 7 | 7 | 8 | 7 | 7
SiO2-substrate Thick [A] | 6 | 5 | 5 | 5 | 5 | 5 | 5 | 5 | 5 | 5 | 5
SiO2-substrate Dens [FU/A^3] | 0.0105 | 0.0105 | 0.0104 | 0.0105 | 0.0154 | 0.0156 | 0.0176 | 0.0172 | 0.0197 | 0.0209 | 0.022
SiO2-substrate Sigma [A] | 3 | 3 | 3 | 3 | 3 | 3 | 5 | 5 | 3 | 3 | 3
Sub. Dens [FU/A^3] | 0.0498 | 0.0498 | 0.0498 | 0.0498 | 0.0498 | 0.0498 | 0.0498 | 0.0498 | 0.0498 | 0.0498 | 0.0498 | 0.0498 | 0.0498
Sub Sigma [A] | 3 | 3 | 3 | 3 | 3 | 3 | 3 | 3 | 3 | 3 | 3 | 3 | 3
I0 [-] | 2.08 | 2.14 | 2.15 | 2.12 | 2.05 | 2.085 | 2.043 | 2.016 | 2.04 | 2.04 | 1.998 | 1.176 | 0.885
Resolution [dtheta] | 0.0012 | 0.0012
Theta Offset [degrees] | 0.0248 | 0.015 |  |  | 0.027 |  |  |  |  | 0.015
BeamWth [mm] | 0.125 | 0.125 | [9 empty] | 0.066 | 0.0502
FOM Chi2 |  |  | 1.933132 | 1.9 | 1.854724 | 1.819341 | 1.79722 | 1.643168 | 2.71 |  | 2.02
FOM Chiabs | 2.94 | 3.53 | 3.737 | 3.61 | 3.44 | 3.31 | 3.23 | 2.7 | 2.485
FOM Log | [6 empty] | 0.0653 |  |  | 0.0305 |  | 0.0451 | 0.0383
| 25.52112 | 25.3088 | 25.27928 | 24.9312 | 24.55713 | 24.54422 | 23.67512 | 24.02205 | 23.97056 | 23.77955 | 24.06882 | 24.08846 | 24.06096
| 0.063 | 0.0525 | 0.052 | 0.0525 | 0.077 | 0.078 | 0.088 | 0.086 | 0.0985 | 0.1045 | 0.11 | 0 | 0
Number of Electrons [au] | 25.58412 | 25.3613 | 25.33128 | 24.9837 | 24.63413 | 24.62222 | 23.76312 | 24.10805 | 24.06906 | 23.88405 | 24.17882 | 24.08846 | 24.06096
Log
Errorbar Mid Thick down [A] | -0.7 | -0.9 | -1.9 | -0.9 | -0.6 | -0.4 | -1.2 | -0.8 | -0.6 | -4 | -7 | -6 | -12
Errorbar Mid Thick up [A] | 0.8 | 0.8 | 0.8 | 0.4 | 1.7 | 1.9 | 1.4 | 0.6 | 1.2 | 11 | 9 | 6 | 12
Errorbar Mid Dens down[FU/A^3] | -0.0006 | -0.0005 | -0.0007 | -0.0006 | -0.0005 | -0.0009 | -0.0006 | -0.0009 | -0.0008 | -0.0008 | -0.0011 | -0.0008 | -0.0008
Errorbar Mid Dens up [FU/A^3] | 0.0007 | 0.0006 | 0.0006 | 0.0006 | 0.0003 | 0.0004 | 0.0004 | 0.0004 | 0.0004 | 0.0005 | 0.0008 | 0.0008 | 0.0008
Errorbar SiO2-substrate Dens down [FU/A^3] | -0.0007 | -0.0007 | -0.0006 | -0.0003 | -0.0012 | -0.0021 | -0.0012 | -0.0008 | -0.0006 | -0.0004 | -0.0002
Errorbar SiO2-substrate Dens up[FU/A^3] | 0.0009 | 0.0016 | 0.0011 | 0.0021 | 0.0003 | 0.0006 | 0.0011 | 0.0008 | 0.0004 | 0.0004 | 0.0003
Errorbar SiO2 Thickness down |  | 2
Errorbar SiO2 Thickness up |  | 6
Errorbar Electrons down | 0.3471324 | 0.2909157 | 0.406543 | 0.3370338 | 0.2732635 | 0.4759039 | 0.3092096 | 0.4490573 | 0.3956686 | 0.4395167 | 0.6423658 | 0.490744 | 0.7105414
Errorbar Electrons up | 0.4049219 | 0.3476301 | 0.34265 | 0.3350847 | 0.180506 | 0.229255 | 0.2131166 | 0.2009626 | 0.2058636 | 0.5897094 | 0.5935175 | 0.490744 | 0.7105414

## Temperature Comparison
| Ex situ | Ex situ | In situ | In situ
Temperature [°C] | 850 | 900 | 800 | 850
Silicon Thickness [nm] | 48.8 | 49.1 | 49.02 | 49.06
Silicon SLD [r_e/A^3] | 0.708 | 0.69776 | 0.699184 | 0.699184
Silicon Roughness [nm] | 0.8 | 0.7 | 0.8 | 0.7
Interfacial layer Thickness [nm] | 0.6 |  | 0.5
Interfacial layer SLD [r_e/A^3] | 0.676 |  | 0.66704
Interfacial layer Roughness [nm] | 0.3 |  | 0.3
Substrate SLD [r_e/A^3] | 0.71712 | 0.71712 | 0.71712 | 0.71712
Substrate Roughness [nm] | 0.3 | 0.3 | 0.3 | 0.3