## Sheet1
Data for chlorobenzene
new setup, two reactions at a time, with and without light, using stock solutions of Fe+aryl chloride
NHC weighed in each vial; Stock solution with Fe, aryl chloride, internal standard and THF prepared (kept under Ar); Added half of the stock solution into each vial, then added Grignard, and started reaction (see pictures)
| Kinetics Fe catalysed kumada coupling (GC_FID right) |  |  |  | 0.205 mmol decane = 40 microL | [5 empty] | Kinetics Fe catalysed kumada coupling (GC_FID right) |  |  |  | 0.205 mmol decane = 40 microL
| PhCl (SM) + CyHexMgCl, WITH LIGHT, SAMB 131 | [9 empty] | PhCl (SM) + CyHexMgCl, WITH LIGHT, SAMB 138
| calibration curve for phenylcyclohexane (PhCy), see corresponding file | [9 empty] | calibration curve for phenylcyclohexane (PhCy), see corresponding file
Time (min) | reaction code | area IS | area product | area SM | amount IS (mmol) | ratio area prod/area IS | amount SM begin (mmol) | ratio amount prod/amount IS | yield | Time (min) | reaction code | area IS | area product | area SM | amount IS (mmol) | ratio area prod/area IS | amount SM begin (mmol) | ratio amount prod/amount IS | yield
0 | [8 empty] | 0 | 0 | [8 empty] | 0
2 | samb 131-1 | 171008 | 410182 | 288511 | 0.205 | 2.398613 | 1 | 1.83374 | 37.59166 | 2 | samb 138-1 | 134094 | 531997 | 142500 | 0.205 | 3.967344 | 1 | 3.033034 | 62.1772
4 | samb 131-2 | 173701 | 871181 | 63288 | 0.205 | 5.015406 | 1 | 3.834278 | 78.60269 | 4 | samb 138-2 | 127138 | 734448 | 28388 | 0.205 | 5.776778 | 1 | 4.416347 | 90.53511
6 | samb 131-3 | 168204 | 959133 | 13329 | 0.205 | 5.702201 | 1 | 4.359333 | 89.36632 | 6 | samb 138-3 | 124595 | 773942 | 4626 | 0.205 | 6.211662 | 1 | 4.748815 | 97.35072
8 | samb 131-4 | 158817 | 932649 | 0 | 0.205 | 5.872476 | 1 | 4.489508 | 92.03491 | 8 | samb 138-4 | 114011 | 717482 |  | 0.205 | 6.293095 | 1 | 4.811071 | 98.62695
10 | samb 131-5 | 154916 | 914464 | 0 | 0.205 | 5.902967 | 1 | 4.512818 | 92.51277 | 10 | samb 138-5 | 125046 | 788223 |  | 0.205 | 6.303464 | 1 | 4.818998 | 98.78947
12 | samb 131-6 | 168506 | 994189 | 0 | 0.205 | 5.900021 | 1 | 4.510566 | 92.46661
14 | samb 131-7 | 173791 | 1026898 | 0 | 0.205 | 5.90881 | 1 | 4.517285 | 92.60435
| Kinetics Fe catalysed kumada coupling (GC_FID right) |  |  |  | 0.205 mmol decane = 40 microL | [5 empty] | Kinetics Fe catalysed kumada coupling (GC_FID right) |  |  |  | 0.205 mmol decane = 40 microL
| PhCl (SM) + CyHexMgCl, NO LIGHT, SAMB 132 | [9 empty] | PhCl (SM) + CyHexMgCl, NO LIGHT, SAMB 139
| calibration curve for phenylcyclohexane (PhCy), see corresponding file | [9 empty] | calibration curve for phenylcyclohexane (PhCy), see corresponding file
Time (min) | reaction code | area IS | area product | area SM | amount IS (mmol) | ratio area prod/area IS | amount SM begin (mmol) | ratio amount prod/amount IS | yield | Time (min) | reaction code | area IS | area product | area SM | amount IS (mmol) | ratio area prod/area IS | amount SM begin (mmol) | ratio amount prod/amount IS | yield
0 | [8 empty] | 0 | 0 | [8 empty] | 0
2.5 | samb 132-1 | 143530 | 207874 | 306779 | 0.205 | 1.448297 | 1 | 1.107223 | 22.69807 | 2.5 | samb 139-1 | 245515 | 202922 | 245515 | 0.205 | 0.8265157 | 1 | 0.6318712 | 12.95336
4.5 | samb 132-2 | 154484 | 457771 | 198999 | 0.205 | 2.963226 | 1 | 2.265386 | 46.44042 | 4.5 | samb 139-2 | 127885 | 345484 | 200854 | 0.205 | 2.701521 | 1 | 2.065313 | 42.33891
6.5 | samb 132-3 | 173488 | 635217 | 157333 | 0.205 | 3.661446 | 1 | 2.799176 | 57.3831 | 6.5 | samb 139-3 | 145016 | 476808 | 181646 | 0.205 | 3.287968 | 1 | 2.513652 | 51.52986
8.5 | samb 132-4 | 147101 | 595674 | 104298 | 0.205 | 4.049422 | 1 | 3.095783 | 63.46355 | 8.5 | samb 139-4 | 120252 | 435688 | 127117 | 0.205 | 3.623125 | 1 | 2.769879 | 56.78252
10.5 | samb 132-5 | 183996 | 794211 | 107480 | 0.205 | 4.316458 | 1 | 3.299932 | 67.64861 | 10.5 | samb 139-5 | 132491 | 509838 | 124831 | 0.205 | 3.848095 | 1 | 2.941869 | 60.30831
12.5 | samb 132-6 | 165856 | 745242 | 79819 | 0.205 | 4.493307 | 1 | 3.435134 | 70.42024
14.5 | samb 132-7 | 156143 | 725203 | 63914 | 0.205 | 4.64448 | 1 | 3.550705 | 72.78945
| OLD SETUP (PREVIOUS MEASUREMENTS, BUT COMPARABLE RESULTS) | [9 empty] | OLD SETUP (PREVIOUS MEASUREMENTS, BUT COMPARABLE RESULTS)
| Kinetics Fe catalysed kumada coupling (GC_FID right) |  |  |  | 0.205 mmol decane = 40 microL | [5 empty] | Kinetics Fe catalysed kumada coupling (GC_FID right) |  |  |  | 0.205 mmol decane = 40 microL
| PhCl (SM) + CyHexMgCl, WITH LIGHT, SAMB 126 | [9 empty] | PhCl (SM) + CyHexMgCl, NO LIGHT, SAMB 127
| calibration curve for phenylcyclohexane (PhCy), see corresponding file | [9 empty] | calibration curve for phenylcyclohexane (PhCy), see corresponding file
Time (min) | reaction code | area IS | area product | area SM | amount IS (mmol) | ratio area prod/area IS | amount SM begin (mmol) | ratio amount prod/amount IS | yield | Time (min) | reaction code | area IS | area product | area SM | amount IS (mmol) | ratio area prod/area IS | amount SM begin (mmol) | ratio amount prod/amount IS | yield
0 | [8 empty] | 0 | 0 | [8 empty] | 0
2 | samb 126-1 | 157541 | 604703 | 205031 | 0.205 | 3.838385 | 1 | 2.934445 | 60.15613 | 2 | samb 127-1 | 169030 | 163174 | 397031 | 0.205 | 0.9653553 | 1 | 0.7380141 | 15.12929
4 | samb 126-2 | 139866 | 926120 | 8388 | 0.205 | 6.621481 | 1 | 5.062122 | 100 | 4 | samb 127-2 | 155000 | 371738 | 237408 | 0.205 | 2.39831 | 1 | 1.833508 | 37.58691
6 | samb 126-3 | 137014 | 918561 | 0 | 0.205 | 6.70414 | 1 | 5.125315 | 100 | 6 | samb 127-3 | 163377 | 545555 | 169843 | 0.205 | 3.33924 | 1 | 2.552849 | 52.3334
8 | samb 126-4 | 139209 | 935346 | 0 | 0.205 | 6.719005 | 1 | 5.13668 | 100 | 8 | samb 127-4 | 182984 | 700983 | 142192 | 0.205 | 3.830843 | 1 | 2.92868 | 60.03793
10 | samb 126-5 | 148239 | 997311 | 0 | 0.205 | 6.727723 | 1 | 5.143345 | 100 | 10 | samb 127-5 | 164987 | 685465 | 99902 | 0.205 | 4.154661 | 1 | 3.176238 | 65.11288
Data for para-chloroanisole
new setup, two reactions at a time, with and without light, using stock solutions of Fe+aryl chloride
NHC weighed in each vial; Stock solution with Fe, aryl chloride, internal standard and THF prepared (kept under Ar); Added half of the stock solution into each vial, then added Grignard, and started reaction (see pictures)
| Kinetics Fe catalysed kumada coupling (GC_FID right) |  |  |  | 0.205 mmol decane = 40 microL | [5 empty] | Kinetics Fe catalysed kumada coupling (GC_FID right) |  |  |  | 0.205 mmol decane = 40 microL
| P-OMePhCl (SM) + CyHexMgCl, WITH LIGHT, SAMB 133 | [9 empty] | P-OMePhCl (SM) + CyHexMgCl, WITH LIGHT, SAMB 140
| calibration curve for p-methoxyphenylcyclohexane (P-OMePhCy), see corresponding file | [9 empty] | calibration curve for p-methoxyphenylcyclohexane (P-OMePhCy), see corresponding file
Time (min) | reaction code | area IS | area product | area SM | amount IS (mmol) | ratio area prod/area IS | amount SM begin (mmol) | ratio amount prod/amount IS | yield | Time (min) | reaction code | area IS | area product | area SM | amount IS (mmol) | ratio area prod/area IS | amount SM begin (mmol) | ratio amount prod/amount IS | yield
0 | [8 empty] | 0 | 0 | [8 empty] | 0
2 | samb 133-1 | 141031 | 267231 | 357355 | 0.205 | 1.894839 | 1 | 1.470205 | 30.13921 | 2 | samb 140-1 | 147130 | 260649 | 353236 | 0.205 | 1.771556 | 1 | 1.37455 | 28.17828
4 | samb 133-2 | 159579 | 642507 | 224398 | 0.205 | 4.026263 | 1 | 3.123977 | 64.04154 | 4 | samb 140-2 | 150102 | 591754 | 195435 | 0.205 | 3.942346 | 1 | 3.058866 | 62.70676
6 | samb 133-3 | 149199 | 854579 | 86680 | 0.205 | 5.72778 | 1 | 4.444184 | 91.10578 | 6 | samb 140-3 | 150295 | 849944 | 69425 | 0.205 | 5.655171 | 1 | 4.387848 | 89.95088
8 | samb 133-4 | 142817 | 956414 | 21508 | 0.205 | 6.69678 | 1 | 5.196031 | 100 | 8 | samb 140-4 | 134516 | 902597 | 0 | 0.205 | 6.70996 | 1 | 5.206258 | 100
10 | samb 133-5 | 136756 | 966933 | 0 | 0.205 | 7.070498 | 1 | 5.485999 | 100 | 10 | samb 140-5 | 141849 | 974502 | 0 | 0.205 | 6.869996 | 1 | 5.33043 | 100
12 | samb 133-6 | 143248 | 1017810 | 0 | 0.205 | 7.10523 | 1 | 5.512948 | 100 | 14 | samb 140-6 | 151365 | 1036735 |  | 0.205 | 6.849239 | 1 | 5.314324 | 100
14 | samb 133-7 | 149795 | 1061340 | 0 | 0.205 | 7.085283 | 1 | 5.497471 | 100
| Kinetics Fe catalysed kumada coupling (GC_FID right) |  |  |  | 0.205 mmol decane = 40 microL | [5 empty] | Kinetics Fe catalysed kumada coupling (GC_FID right) |  |  |  | 0.205 mmol decane = 40 microL
| p-OMePhCl (SM) + CyHexMgCl, NO LIGHT, SAMB 134 | [9 empty] | p-OMePhCl (SM) + CyHexMgCl, NO LIGHT, SAMB 141
| calibration curve for p-methoxyphenylcyclohexane (P-OMePhCy), see corresponding file | [9 empty] | calibration curve for p-methoxyphenylcyclohexane (P-OMePhCy), see corresponding file
Time (min) | reaction code | area IS | area product | area SM | amount IS (mmol) | ratio area prod/area IS | amount SM begin (mmol) | ratio amount prod/amount IS | yield | Time (min) | reaction code | area IS | area product | area SM | amount IS (mmol) | ratio area prod/area IS | amount SM begin (mmol) | ratio amount prod/amount IS | yield
0 | [8 empty] | 0 | 0 | [8 empty] | 0
2.5 | samb 134-1 | 149846 | 59815 | 501845 | 0.205 | 0.3991765 | 1 | 0.309721 | 6.349281 | 2.5 | samb 141-1 | 144369 | 109600 | 426755 | 0.205 | 0.7591657 | 1 | 0.5890367 | 12.07525
4.5 | samb 134-2 | 148176 | 103318 | 465315 | 0.205 | 0.6972654 | 1 | 0.5410082 | 11.09067 | 4.5 | samb 141-2 | 136878 | 213531 | 340958 | 0.205 | 1.56001 | 1 | 1.210411 | 24.81344
6.5 | samb 134-3 | 153794 | 141118 | 457268 | 0.205 | 0.9175781 | 1 | 0.7119488 | 14.59495 | 6.5 | samb 141-3 | 142412 | 329233 | 295720 | 0.205 | 2.311835 | 1 | 1.793753 | 36.77193
8.5 | samb 134-4 | 158759 | 173277 | 448549 | 0.205 | 1.091447 | 1 | 0.8468536 | 17.3605 | 8.5 | samb 141-4 | 131511 | 381109 | 231293 | 0.205 | 2.897925 | 1 | 2.2485 | 46.09425
10.5 | samb 134-5 | 138936 | 171983 | 379443 | 0.205 | 1.237858 | 1 | 0.9604538 | 19.6893 | 10.5 | samb 141-5 | 134737 | 451077 | 203599 | 0.205 | 3.347833 | 1 | 2.597584 | 53.25047
12.5 | samb 134-6 | 157374 | 213077 | 412934 | 0.205 | 1.353953 | 1 | 1.050532 | 21.53591 | 14.5 | samb 141-6 | 145710 | 587590 | 167507 | 0.205 | 4.032599 | 1 | 3.128894 | 64.14232
14.5 | samb 134-7 | 157182 | 227712 | 401730 | 0.205 | 1.448716 | 1 | 1.124058 | 23.0432
OLD SETUP (PREVIOUS MEASUREMENTS, BUT COMPARABLE RESULTS)
| Kinetics Fe catalysed kumada coupling (GC_FID right) |  |  |  | 0.205 mmol decane = 40 microL
p-OMePhCl (SM) + CyHexMgCl, NO LIGHT, SAMB 113
calibration curve for p-methoxyphenylcyclohexane (P-OMePhCy), see corresponding file
Time (min) | reaction code | area IS | area product | area SM | amount IS (mmol) | ratio area prod/area IS | amount SM begin (mmol) | ratio amount prod/amount IS | yield
0 | [8 empty] | 0
5 | samb 113-1 | 149935 | 103959 | 442663 | 0.205 | 0.6933605 | 1 | 0.5379784 | 11.02856
10 | samb 113-2 | 175646 | 188482 | 468711 | 0.205 | 1.073079 | 1 | 0.8326018 | 17.06834
15 | samb 113-3 | 159942 | 210901 | 409075 | 0.205 | 1.318609 | 1 | 1.023109 | 20.97373
20 | samb 113-4 | 165528 | 238680 | 396299 | 0.205 | 1.441931 | 1 | 1.118794 | 22.93529