## Sheet1
Time | Gas flow (slm) | Position (mm) | Pressure (mbar) | Signal (mV) | Note
2021-05-11 13:49 | 1.5 | 65 | 0.313 | 0.46 | Nominal orientation
2021-05-11 13:52 | 1.5 | 165 | 0.314 | 4.14 | Warm-up
2021-05-11 13:56 | 1.5 | 200 | 0.31 | 5.28 | The entire light spot appeared on the probe
2021-05-11 14:00 | 2 | 200 | 0.426 | 6.4
2021-05-11 14:04 | 2.5 | 200 | 0.543 | 10
2021-05-11 14:08 | 2.5 | 200 | 0.545 |  | The plasma stopped by itself
Formulas:
Time = [Time, row above]+TIME(0,3,0)