## Sheet1
Time | Gas flow (slm) | Position (mm) | Pressure (mbar) | Signal (mV) | Note
2021-03-30 09:36 | 1.5 | 60 | 0.268 | 0.1 | Nominal orientation. Without cooling.
2021-03-30 09:38 | 1.5 | 70 | 0.269 | 0.16
2021-03-30 09:40 | 1.5 | 80 | 0.269 | 0.22
2021-03-30 09:42 | 1.5 | 90 | 0.269 | 0.28 | Probe 42°C
2021-03-30 09:44 | 1.5 | 100 | 0.269 | 0.37
2021-03-30 09:46 | 1.5 | 110 | 0.27 | 0.49
2021-03-30 09:48 | 1.5 | 120 | 0.27 | 0.67 | Probe 66°C
2021-03-30 09:50 | 1.5 | 130 | 0.27 | 0.9
2021-03-30 09:52 | 1.5 | 140 | 0.272 | 1.24
2021-03-30 09:54 | 1.5 | 150 | 0.271 | 1.7 | Probe 111°C
2021-03-30 09:57 | 1.5 | 150 | 0.271 |  | Stopped the plasma