## Sheet1
Time | Gas flow (slm) | Position (mm) | Pressure (mbar) | Signal (mV) | Note
2021-05-03 13:04 | 1.5 | 65 | 0.276 | 0.21 | Nominal orientation
2021-05-03 13:06 | 1.5 | 75 | 0.276 | 0.25
2021-05-03 13:08 | 1.5 | 85 | 0.267 | 0.33
2021-05-03 13:10 | 1.5 | 95 | 0.266 | 0.4
2021-05-03 13:12 | 1.5 | 105 | 0.267 | 0.52
2021-05-03 13:14 | 1.5 | 115 | 0.267 | 0.67
2021-05-03 13:16 | 1.5 | 125 | 0.267 | 0.89
2021-05-03 13:18 | 1.5 | 135 | 0.268 | 1.21
2021-05-03 13:20 | 1.5 | 145 | 0.268 | 1.62
2021-05-03 13:22 | 1.5 | 155 | 0.268 | 2.14
2021-05-03 13:24 | 1.5 | 165 | 0.268 | 2.76
2021-05-03 13:26 | 1.5 | 170 | 0.269 | 3.07
2021-05-03 13:28 | 1.5 | 175 | 0.269 | 3.35
2021-05-03 13:30 | 1.5 | 180 | 0.269 | 3.65
2021-05-03 13:32 | 1.5 | 185 | 0.269 | 3.93
2021-05-03 13:34 | 1.5 | 190 | 0.27 | 3.63
2021-05-03 13:36 | 1.5 | 195 | 0.269 | 3.74
2021-05-03 13:38 | 1.5 | 200 | 0.27 | 3.77
2021-05-03 13:40 | 1.5 | 205 | 0.268 | 3.8 | Probe 72°C
2021-05-03 13:42 | 1.5 | 210 | 0.269 | 3.77
2021-05-03 13:44 | 1.5 | 215 | 0.269 | 3.51
2021-05-03 13:46 | 1.5 | 220 | 0.269 | 3.24
2021-05-03 13:48 | 1.5 | 225 | 0.269 | 2.9
2021-05-03 13:50 | 1.5 | 225 | 0.269 |  | Stopped the plasma
Formulas:
Time = [Time, row above]+TIME(0,2,0)