## Permeability and retention
Comments
Defectous membranes no permeate was collected. Data presented is used for figure 2a in the article.
Bilayers (#) |  | length fibre [cm] | Mass beaker [g] | Mass Beaker +Permeate [g] | Weigth permeate [g] | minutes | seconds | total time [s] | Feed pressure [bar] |  |  | Inner diameter fibre [mm] | Permeability | MgSO4-Retention
[9 empty] | Before | Avg. | After |  | [L/m2hbar] | Conductivity feed | Conductivity permeate | %
0.5 |  | 18.1 | 57.83 | 85.81 | 27.98 | 30 | 45 | 1845 | 2.09 | 1.9 | 1.91 | 0.7 | 87.92305 | 905 | 872 | 3.646409
0.5 |  | 18.1 | 56.86 | 86.35 | 29.49 | 30 | 45 | 1845 | 2.09 | 1.9 | 1.91 | 0.7 | 92.66801 | 905 | 867 | 4.198895
0.5 |  | 18 | 60.03 | 86.68 | 26.65 | 30 | 45 | 1845 | 2.09 | 1.9 | 1.91 | 0.7 | 84.20896 | 905 | 869 | 3.977901
0.5 |  | 17.9 | 57.98 | 84.1 | 26.12 | 30 | 45 | 1845 | 2.09 | 1.9 | 1.91 | 0.7 | 82.99535 | 905 | 874 | 3.425414
1.0 |  | 18.8 | 58.62 | 98.64 | 40.02 | 30 | 0 | 1800 | 2.1 | 1.905 | 1.91 | 0.7 | 123.7049 | 871 | 825 | 5.281286
1.0 |  | 18.4 | 56 | 91.8 | 35.8 | 30 | 0 | 1800 | 2.1 | 1.905 | 1.91 | 0.7 | 113.0662 | 871 | 828 | 4.936854
1.0 |  | 17.8 | 57.84 | 98.82 | 40.98 | 30 | 0 | 1800 | 2.1 | 1.905 | 1.91 | 0.7 | 109.9105 | 871 | 829 | 4.822044
1.0 |  | 18.1 | 58.52 | 98.72 | 40.2 | 30 | 0 | 1800 | 2.1 | 1.905 | 1.91 | 0.7 | 106.0314 | 871 | 820 | 5.855339
1.5 | Defect
1.5 | Defect
1.5 |  | 18.1 | 57.84 | 71.37 | 13.53 | 30 | 45 | 1845 | 2.09 | 1.9 | 1.91 | 0.7 | 34.90791 | 905 | 811 | 10.38674
1.5 |  | 18.2 | 58.52 | 76.9 | 18.38 | 30 | 45 | 1845 | 2.09 | 1.9 | 1.91 | 0.7 | 47.16054 | 905 | 839 | 7.292818
2.0 |  | 18 | 58.54 | 87.44 | 28.9 | 30 | 45 | 1845 | 2.09 | 1.9 | 1.91 | 0.7 | 74.97733 | 905 | 867 | 4.198895
2.0 |  | 17.6 | 58.27 | 85.41 | 27.14 | 30 | 45 | 1845 | 2.09 | 1.9 | 1.91 | 0.7 | 72.01149 | 905 | 859 | 5.082873
2.0 |  | 18 | 57.97 | 86.35 | 28.38 | 30 | 45 | 1845 | 2.09 | 1.9 | 1.91 | 0.7 | 73.62825 | 905 | 864 | 4.530387
2.0 |  | 17.5 | 58.9 | 83.86 | 24.96 | 30 | 45 | 1845 | 2.09 | 1.9 | 1.91 | 0.7 | 66.60566 | 905 | 854 | 5.635359
2.5 |  | 17.4 | 56.89 | 71.71 | 14.82 | 30 | 45 | 1845 | 2.09 | 1.9 | 1.91 | 0.7 | 39.77439 | 905 | 833 | 7.955801
2.5 |  | 17.8 | 57 | 74.34 | 17.34 | 30 | 45 | 1845 | 2.09 | 1.9 | 1.91 | 0.7 | 45.49186 | 905 | 845 | 6.629834
2.5 |  | 17.6 | 61.36 | 76.33 | 14.97 | 30 | 45 | 1845 | 2.09 | 1.9 | 1.91 | 0.7 | 39.72041 | 905 | 830 | 8.287293
2.5 |  | 17.3 | 58.25 | 74.17 | 15.92 | 30 | 45 | 1845 | 2.09 | 1.9 | 1.91 | 0.7 | 42.97358 | 905 | 840 | 7.18232
3 | Defect
3.0 |  | 18.1 | 58.62 | 76.27 | 17.65 | 30 | 0 | 1800 | 2.09 | 1.895 | 1.9 | 0.7 | 46.79926 | 914 | 835 | 8.643326
3.0 |  | 18 | 56 | 73.1 | 17.1 | 30 | 0 | 1800 | 2.09 | 1.895 | 1.9 | 0.7 | 45.59282 | 914 | 842 | 7.877462
3.0 |  | 18 | 57.84 | 75.73 | 17.89 | 30 | 0 | 1800 | 2.09 | 1.895 | 1.9 | 0.7 | 47.69916 | 914 | 838 | 8.315098
3.5 |  | 18.2 | 57.83 | 70.59 | 12.76 | 30 | 0 | 1800 | 2.09 | 1.895 | 1.9 | 0.7 | 33.64745 | 914 | 819 | 10.39387
3.5 |  | 18.1 | 56.86 | 69.22 | 12.36 | 30 | 0 | 1800 | 2.09 | 1.895 | 1.9 | 0.7 | 32.77274 | 914 | 807 | 11.70678
3.5 |  | 17.9 | 60.03 | 71.73 | 11.7 | 30 | 0 | 1800 | 2.09 | 1.895 | 1.9 | 0.7 | 31.36936 | 914 | 804 | 12.03501
3.5 |  | 18.2 | 57.98 | 70.25 | 12.27 | 30 | 0 | 1800 | 2.09 | 1.895 | 1.9 | 0.7 | 32.35535 | 914 | 817 | 10.61269
4.0 |  | 17.7 | 57.83 | 70.65 | 12.82 | 30 | 0 | 1800 | 2.1 | 1.905 | 1.91 | 0.7 | 34.57816 | 871 | 744 | 14.58094
4.0 |  | 18.3 | 56.86 | 70.33 | 13.47 | 30 | 0 | 1800 | 2.1 | 1.905 | 1.91 | 0.7 | 35.14015 | 871 | 744 | 14.58094
4.0 |  | 18.3 | 60.03 | 73.65 | 13.62 | 30 | 0 | 1800 | 2.1 | 1.905 | 1.91 | 0.7 | 35.53147 | 871 | 742 | 14.81056
4.0 |  | 18 | 57.98 | 70.8 | 12.82 | 30 | 0 | 1800 | 2.1 | 1.905 | 1.91 | 0.7 | 34.00186 | 871 | 734 | 15.72905
4.5 |  | 17.6 | 56.95 | 66.72 | 9.77 | 30 | 0 | 1800 | 2.09 | 1.895 | 1.9 | 0.7 | 26.64126 | 914 | 784 | 14.22319
4.5 |  | 17.4 | 58.27 | 68.12 | 9.85 | 30 | 0 | 1800 | 2.09 | 1.895 | 1.9 | 0.7 | 27.16814 | 914 | 788 | 13.78556
4.5 |  | 18.2 | 57.97 | 69.2 | 11.23 | 30 | 0 | 1800 | 2.09 | 1.895 | 1.9 | 0.7 | 29.61292 | 914 | 795 | 13.01969
4.5 |  | 17.9 | 58.9 | 69.84 | 10.94 | 30 | 0 | 1800 | 2.09 | 1.895 | 1.9 | 0.7 | 29.33169 | 914 | 795 | 13.01969
5.0 |  | 17.5 | 56.89 | 68.56 | 11.67 | 30 | 0 | 1800 | 2.09 | 1.895 | 1.9 | 0.7 | 32.0041 | 914 | 793 | 13.23851
5.0 |  | 17.9 | 57 | 69.31 | 12.31 | 30 | 0 | 1800 | 2.09 | 1.895 | 1.9 | 0.7 | 33.00486 | 914 | 798 | 12.69147
5.0 |  | 17.7 | 61.36 | 73.49 | 12.13 | 30 | 0 | 1800 | 2.09 | 1.895 | 1.9 | 0.7 | 32.88974 | 914 | 803 | 12.14442
5.0 |  | 17.6 | 58.25 | 69.9 | 11.65 | 30 | 0 | 1800 | 2.09 | 1.895 | 1.9 | 0.7 | 31.76773 | 914 | 790 | 13.56674
5.5 |  | 18 | 56.95 | 63.88 | 6.93 | 30 | 0 | 1800 | 2.1 | 1.905 | 1.91 | 0.7 | 18.3801 | 871 | 678 | 22.15844
5.5 |  | 18.6 | 58.27 | 67.49 | 9.22 | 30 | 0 | 1800 | 2.1 | 1.905 | 1.91 | 0.7 | 23.66492 | 871 | 689 | 20.89552
5.5 |  | 18.1 | 57.97 | 67.23 | 9.26 | 30 | 0 | 1800 | 2.1 | 1.905 | 1.91 | 0.7 | 24.42415 | 871 | 686 | 21.23995
5.5 |  | 18.4 | 58.9 | 64.67 | 5.77 | 30 | 0 | 1800 | 2.1 | 1.905 | 1.91 | 0.7 | 14.9708 | 871 | 677 | 22.27325
6.0 |  | 17.8 | 58.62 | 69.38 | 10.76 | 30 | 0 | 1800 | 2.09 | 1.89 | 1.89 | 0.7 | 29.08791 | 917 | 752 | 17.99346
6.0 |  | 18.1 | 56 | 67.22 | 11.22 | 30 | 0 | 1800 | 2.09 | 1.89 | 1.89 | 0.7 | 29.82872 | 917 | 760 | 17.12105
6.0 |  | 17.7 | 57.84 | 67.79 | 9.95 | 30 | 0 | 1800 | 2.09 | 1.89 | 1.89 | 0.7 | 27.05018 | 917 | 752 | 17.99346
6.0 |  | 17.7 | 58.52 | 69.29 | 10.77 | 30 | 0 | 1800 | 2.09 | 1.89 | 1.89 | 0.7 | 29.27944 | 917 | 756 | 17.55725
6.5 |  | 18 | 56.89 | 65.29 | 8.4 | 30 | 0 | 1800 | 2.1 | 1.905 | 1.91 | 0.7 | 22.27891 | 871 | 700 | 19.63261
6.5 |  | 17.8 | 57 | 65.12 | 8.12 | 30 | 0 | 1800 | 2.1 | 1.905 | 1.91 | 0.7 | 21.77826 | 871 | 667 | 23.42135
6.5 |  | 17.4 | 61.36 | 69.78 | 8.42 | 30 | 0 | 1800 | 2.1 | 1.905 | 1.91 | 0.7 | 23.10202 | 871 | 693 | 20.43628
6.5 |  | 17.8 | 58.25 | 66.56 | 8.31 | 30 | 0 | 1800 | 2.1 | 1.905 | 1.91 | 0.7 | 22.28785 | 871 | 679 | 22.04363
7.0 |  | 17.8 | 57.83 | 67.74 | 9.91 | 30 | 0 | 1800 | 2.09 | 1.89 | 1.89 | 0.7 | 26.79008 | 917 | 741 | 19.19302
7.0 |  | 17.7 | 56.86 | 66.6 | 9.74 | 30 | 0 | 1800 | 2.09 | 1.89 | 1.89 | 0.7 | 26.47927 | 917 | 734 | 19.95638
7.0 |  | 17.7 | 60.03 | 69.44 | 9.41 | 30 | 0 | 1800 | 2.09 | 1.89 | 1.89 | 0.7 | 25.58213 | 917 | 744 | 18.86587
7.0 |  | 17.9 | 57.98 | 67.53 | 9.55 | 30 | 0 | 1800 | 2.09 | 1.89 | 1.89 | 0.7 | 25.67265 | 917 | 751 | 18.10251
7.5 |  | 17.9 | 56.95 | 65.16 | 8.21 | 30 | 0 | 1800 | 2.09 | 1.89 | 1.89 | 0.7 | 22.07041 | 917 | 719 | 21.59215
7.5 |  | 18.2 | 58.27 | 66.74 | 8.47 | 30 | 0 | 1800 | 2.09 | 1.89 | 1.89 | 0.7 | 22.39403 | 917 | 717 | 21.81025
7.5 |  | 17.8 | 57.97 | 65.86 | 7.89 | 30 | 0 | 1800 | 2.09 | 1.89 | 1.89 | 0.7 | 21.32933 | 917 | 730 | 20.39258
7.5 |  | 18.1 | 58.9 | 67.54 | 8.64 | 30 | 0 | 1800 | 2.09 | 1.89 | 1.89 | 0.7 | 22.96971 | 917 | 732 | 20.17448
8.0 |  | 18.1 | 56.89 | 65.71 | 8.82 | 30 | 0 | 1800 | 2.09 | 1.89 | 1.89 | 0.7 | 23.44824 | 917 | 728 | 20.61069
8.0 |  | 17.9 | 57 | 65.72 | 8.72 | 30 | 0 | 1800 | 2.09 | 1.89 | 1.89 | 0.7 | 23.44141 | 917 | 735 | 19.84733
8.0 |  | 17.4 | 61.36 | 69.43 | 8.07 | 30 | 0 | 1800 | 2.09 | 1.89 | 1.89 | 0.7 | 22.31745 | 917 | 795 | 13.30425
8.0 |  | 17.5 | 58.25 | 66.91 | 8.66 | 30 | 0 | 1800 | 2.09 | 1.89 | 1.89 | 0.7 | 23.81223 | 917 | 738 | 19.52017
8.5 | Defect
8.5 |  | 17.8 | 58.62 | 65.59 | 6.97 | 30 | 0 | 1800 | 2.1 | 1.905 | 1.91 | 0.7 | 18.6939 | 871 | 707 | 18.82893
8.5 |  | 17.6 | 56 | 63.36 | 7.36 | 30 | 0 | 1800 | 2.1 | 1.905 | 1.91 | 0.7 | 19.96422 | 871 | 718 | 17.56602
8.5 |  | 18.2 | 57.84 | 65.11 | 7.27 | 30 | 0 | 1800 | 2.1 | 1.905 | 1.91 | 0.7 | 19.06998 | 871 | 710 | 18.4845
9.0 |  | 17.9 | 57.83 | 65.27 | 7.44 | 30 | 0 | 1800 | 2.1 | 1.905 | 1.91 | 0.7 | 19.84299 | 871 | 707 | 18.82893
9.0 |  | 17.7 | 56.86 | 64.86 | 8 | 30 | 0 | 1800 | 2.1 | 1.905 | 1.91 | 0.7 | 21.57763 | 871 | 712 | 18.25488
9.0 |  | 17.5 | 60.03 | 67.61 | 7.58 | 30 | 0 | 1800 | 2.1 | 1.905 | 1.91 | 0.7 | 20.67846 | 871 | 708 | 18.71412
9.0 |  | 17.9 | 57.98 | 65.51 | 7.53 | 30 | 0 | 1800 | 2.1 | 1.905 | 1.91 | 0.7 | 20.08302 | 871 | 703 | 19.28817
9.5 |  | 18.2 | 56.95 | 64.51 | 7.56 | 30 | 0 | 1800 | 2.1 | 1.905 | 1.91 | 0.7 | 19.83068 | 871 | 694 | 20.32147
9.5 |  | 17.8 | 58.27 | 65.73 | 7.46 | 30 | 0 | 1800 | 2.1 | 1.905 | 1.91 | 0.7 | 20.0081 | 871 | 699 | 19.74742
9.5 |  | 18.1 | 57.97 | 65.94 | 7.97 | 30 | 0 | 1800 | 2.1 | 1.905 | 1.91 | 0.7 | 21.02165 | 871 | 711 | 18.36969
9.5 |  | 18.1 | 58.9 | 65.58 | 6.68 | 30 | 0 | 1800 | 2.1 | 1.905 | 1.91 | 0.7 | 17.61915 | 871 | 719 | 17.45121
10.0 |  | 18 | 60.39 | 67.65 | 7.26 | 30 | 0 | 1800 | 2.1 | 1.905 | 1.91 | 0.7 | 19.25534 | 871 | 730 | 16.18829
10.0 |  | 18 | 57 | 63.06 | 6.06 | 30 | 0 | 1800 | 2.1 | 1.905 | 1.91 | 0.7 | 16.07264 | 871 | 723 | 16.99196
10.0 |  | 17.9 | 61.36 | 67.49 | 6.13 | 30 | 0 | 1800 | 2.1 | 1.905 | 1.91 | 0.7 | 16.34913 | 871 | 734 | 15.72905
10.0 |  | 17.8 | 58.25 | 65.67 | 7.42 | 30 | 0 | 1800 | 2.1 | 1.905 | 1.91 | 0.7 | 19.90082 | 871 | 710 | 18.4845

## Permeability
bilayers | permeability | standard deviation | standard error
0.5 | 86.94884 | 4.351051 | 2.175526
1.0 | 113.1783 | 7.58461 | 3.792305
1.5 | 41.03422 | 8.663916 | 6.126314
2.0 | 71.80568 | 3.672586 | 1.836293
2.5 | 41.99006 | 2.7863 | 1.39315
3.0 | 46.69708 | 1.056879 | 0.6101892
3.5 | 32.53622 | 0.9460523 | 0.4730262
4.0 | 34.81291 | 0.6674141 | 0.3337071
4.5 | 28.1885 | 1.502327 | 0.7511636
5.0 | 32.41661 | 0.6221197 | 0.3110598
5.5 | 20.35999 | 4.487141 | 2.243571
6.0 | 28.81156 | 1.215505 | 0.6077527
6.5 | 22.36176 | 0.5479619 | 0.273981
7.0 | 26.13103 | 0.5963841 | 0.298192
7.5 | 22.19087 | 0.6842557 | 0.3421278
8.0 | 23.25483 | 0.6484855 | 0.3242427
8.5 | 19.2427 | 0.6525342 | 0.3767408
9.0 | 20.54553 | 0.7725269 | 0.3862635
9.5 | 19.6199 | 1.433298 | 0.7166492
10.0 | 17.89448 | 1.965076 | 0.9825379
LS
KL
PAA
PAH
PAS

## Retention summary
sample | bilayers | NaCl-Retentie | NaCl | standard error | Na2SO4-Retentie | Na2SO4 | standard error | MgCl2-Retentie | MgCl2 | standard error | MgSO4-Retentie | MgSO4 | standard error | Std
0.5 | PSS/PAH 10.5 | #REF! | #REF! | #REF! | #REF! | #REF! | #REF! | #REF! | #REF! | #REF! | 3.646409 | 3.812155 | 0.1717749 | 0.3435499 | 0.3435499
|  | #REF! |  |  | #REF! |  |  | #REF! |  |  | 4.198895 |  |  |  | 0.4640014
|  | #REF! |  |  | #REF! |  |  | #REF! |  |  | 3.977901 |  |  |  | 2.187734
|  | #REF! |  |  | #REF! |  |  | #REF! |  |  | 3.425414 |  |  |  | 0.6315443
0.7494287
sample | bilayers | NaCl-Retentie | NaCl | standard error | Na2SO4-Retentie | Na2SO4 | standard error | MgCl2-Retentie | MgCl2 | standard error | MgSO4-Retentie | MgSO4 | standard error |  | 0.3842324
1.0 | PSS/PAH 10.5 | #REF! | #REF! | #REF! | #REF! | #REF! | #REF! | #REF! | #REF! | #REF! | 5.281286 | 5.223881 | 0.2320007 | 0.4640014 | 0.805849
|  | #REF! |  |  | #REF! |  |  | #REF! |  |  | 4.936854 |  |  |  | 0.5466076
|  | #REF! |  |  | #REF! |  |  | #REF! |  |  | 4.822044 |  |  |  | 0.5959203
|  | #REF! |  |  | #REF! |  |  | #REF! |  |  | 5.855339 |  |  |  | 0.6253256
0.6792284
sample | bilayers | NaCl-Retentie | NaCl | standard error | Na2SO4-Retentie | Na2SO4 | standard error | MgCl2-Retentie | MgCl2 | standard error | MgSO4-Retentie | MgSO4 | standard error |  | 0.4176345
1.5 | PSS/PAH 10.5 | 0 | 0 | 0 | 0 | 0 | 0 | 0 | 0 | 0 |  | 8.839779 | 1.546961 | 2.187734 | 1.68834
|  | 0 |  |  | 0 |  |  | 0 | [6 empty] | 0.7685342
|  | 0 |  |  | 0 |  |  | 0 |  |  | 10.38674 |  |  |  | 0.8281196
|  | 0 |  |  | 0 |  |  | 0 |  |  | 7.292818 |  |  |  | 3.375308
0.6528405
sample | bilayers | NaCl-Retentie | NaCl | standard error | Na2SO4-Retentie | Na2SO4 | standard error | MgCl2-Retentie | MgCl2 | standard error | MgSO4-Retentie | MgSO4 | standard error |  | 0.4244369
2.0 | PSS/PAH 10.5 | % | #DIV/0! | #DIV/0! | % | #DIV/0! | #DIV/0! | % | #DIV/0! | #DIV/0! | 4.198895 | 4.861878 | 0.3157722 | 0.6315443 | 1.303576
[11 empty] | 5.082873 |  |  |  | 1.20915
4.530387
5.635359
sample | bilayers | NaCl-Retentie | NaCl | standard error | Na2SO4-Retentie | Na2SO4 | standard error | MgCl2-Retentie | MgCl2 | standard error | MgSO4-Retentie | MgSO4 | standard error
2.5 | PSS/PAH 10.5 |  | #REF! | #REF! |  | #REF! | #REF! |  | #REF! | #REF! | 7.955801 | 7.513812 | 0.3747144 | 0.7494287
6.629834
8.287293
|  | #REF! |  |  | #REF! |  |  | #REF! |  |  | 7.18232
sample | bilayers | NaCl-Retentie | NaCl | standard error | Na2SO4-Retentie | Na2SO4 | standard error | MgCl2-Retentie | MgCl2 | standard error | MgSO4-Retentie | MgSO4 | standard error
3.0 | PSS/PAH 10.5 |  | #DIV/0! | #DIV/0! |  | #DIV/0! | #DIV/0! |  | #DIV/0! | #DIV/0! | 8.643326 | 8.278629 | 0.2218367 | 0.3842324
7.877462
8.315098
sample | bilayers | NaCl-Retentie | NaCl | standard error | Na2SO4-Retentie | Na2SO4 | standard error | MgCl2-Retentie | MgCl2 | standard error | MgSO4-Retentie | MgSO4 | standard error
3.5 | PSS/PAH 10.5 |  | #DIV/0! | #DIV/0! |  | #DIV/0! | #DIV/0! |  | #DIV/0! | #DIV/0! | 10.39387 | 11.18709 | 0.4029245 | 0.805849
11.70678
12.03501
10.61269
sample | bilayers | NaCl-Retentie | NaCl | standard error | Na2SO4-Retentie | Na2SO4 | standard error | MgCl2-Retentie | MgCl2 | standard error | MgSO4-Retentie | MgSO4 | standard error
4.0 | PSS/PAH 10.5 | #REF! | #REF! | #REF! | #REF! | #REF! | #REF! | #REF! | #REF! | #REF! | 14.58094 | 14.92537 | 0.2733038 | 0.5466076
14.58094
14.81056
15.72905
sample | bilayers | NaCl-Retentie | NaCl | standard error | Na2SO4-Retentie | Na2SO4 | standard error | MgCl2-Retentie | MgCl2 | standard error | MgSO4-Retentie | MgSO4 | standard error
4.5 | PSS/PAH 10.5 |  | #DIV/0! | #DIV/0! |  | #DIV/0! | #DIV/0! |  | #DIV/0! | #DIV/0! | 14.22319 | 13.51204 | 0.2979602 | 0.5959203
13.78556
13.01969
13.01969
sample | bilayers | NaCl-Retentie | NaCl | standard error | Na2SO4-Retentie | Na2SO4 | standard error | MgCl2-Retentie | MgCl2 | standard error | MgSO4-Retentie | MgSO4 | standard error
5.0 | PSS/PAH 10.5 |  | #DIV/0! | #DIV/0! |  | #DIV/0! | #DIV/0! |  | #DIV/0! | #DIV/0! | 13.23851 | 12.91028 | 0.3126628 | 0.6253256
12.69147
12.14442
13.56674
sample | bilayers | NaCl-Retentie | NaCl | standard error | Na2SO4-Retentie | Na2SO4 | standard error | MgCl2-Retentie | MgCl2 | standard error | MgSO4-Retentie | MgSO4 | standard error
5.5 | PSS/PAH 10.5 |  | #DIV/0! | #DIV/0! |  | #DIV/0! | #DIV/0! |  | #DIV/0! | #DIV/0! | 22.15844 | 21.64179 | 0.3396142 | 0.6792284
20.89552
21.23995
22.27325
sample | bilayers | NaCl-Retentie | NaCl | standard error | Na2SO4-Retentie | Na2SO4 | standard error | MgCl2-Retentie | MgCl2 | standard error | MgSO4-Retentie | MgSO4 | standard error
6.0 | PSS/PAH 10.5 |  | 0 | 0 |  | 0 | 0 |  | 0 | 0 | 17.99346 | 17.6663 | 0.2088173 | 0.4176345
|  | 0 |  |  | 0 |  |  | 0 |  |  | 17.12105
|  | 0 |  |  | 0 |  |  | 0 |  |  | 17.99346
|  | 0 |  |  | 0 |  |  | 0 |  |  | 17.55725
sample | bilayers | NaCl-Retentie | NaCl | standard error | Na2SO4-Retentie | Na2SO4 | standard error | MgCl2-Retentie | MgCl2 | standard error | MgSO4-Retentie | MgSO4 | standard error
6.5 | PSS/PAH 10.5 | 0 | 0 | 0 | 0 | 0 | 0 | 0 | 0 | 0 | 19.63261 | 21.38347 | 0.84417 | 1.68834
|  | 0 |  |  | 0 |  |  | 0 |  |  | 23.42135
|  | 0 |  |  | 0 |  |  | 0 |  |  | 20.43628
|  | 0 |  |  | 0 |  |  | 0 |  |  | 22.04363
sample | bilayers | NaCl-Retentie | NaCl | standard error | Na2SO4-Retentie | Na2SO4 | standard error | MgCl2-Retentie | MgCl2 | standard error | MgSO4-Retentie | MgSO4 | standard error
7.0 | PSS/PAH 10.5 | 0 | 0 | 0 | 0 | 0 | 0 | 0 | 0 | 0 | 19.19302 | 19.02944 | 0.3842671 | 0.7685342
|  | 0 |  |  | 0 |  |  | 0 |  |  | 19.95638
|  | 0 |  |  | 0 |  |  | 0 |  |  | 18.86587
|  | 0 |  |  | 0 |  |  | 0 |  |  | 18.10251
sample | bilayers | NaCl-Retentie | NaCl | standard error | Na2SO4-Retentie | Na2SO4 | standard error | MgCl2-Retentie | MgCl2 | standard error | MgSO4-Retentie | MgSO4 | standard error
7.5 | PSS/PAH 10.5 | 0 | 0 | 0 | 0 | 0 | 0 | 0 | 0 | 0 | 21.59215 | 20.99237 | 0.4140598 | 0.8281196
|  | 0 |  |  | 0 |  |  | 0 |  |  | 21.81025
|  | 0 |  |  | 0 |  |  | 0 |  |  | 20.39258
|  | 0 |  |  | 0 |  |  | 0 |  |  | 20.17448
sample | bilayers | NaCl-Retentie | NaCl | standard error | Na2SO4-Retentie | Na2SO4 | standard error | MgCl2-Retentie | MgCl2 | standard error | MgSO4-Retentie | MgSO4 | standard error
8.0 | PSS/PAH 10.5 |  | #REF! | #REF! |  | #REF! | #REF! |  | #REF! | #REF! | 20.61069 | 18.32061 | 1.687654 | 3.375308
19.84733
|  | #REF! |  |  | #REF! |  |  | #REF! |  |  | 13.30425
19.52017
sample | bilayers | NaCl-Retentie | NaCl | standard error | Na2SO4-Retentie | Na2SO4 | standard error | MgCl2-Retentie | MgCl2 | standard error | MgSO4-Retentie | MgSO4 | standard error
8.5 | PSS/PAH 10.5 |  | #REF! | #REF! |  | #REF! | #REF! |  | #REF! | #REF! | 18.82893 | 18.29315 | 0.3769176 | 0.6528405
17.56602
18.4845
|  | #REF! |  |  | #REF! |  |  | #REF!
sample | bilayers | NaCl-Retentie | NaCl | standard error | Na2SO4-Retentie | Na2SO4 | standard error | MgCl2-Retentie | MgCl2 | standard error | MgSO4-Retentie | MgSO4 | standard error
9.0 | PAH/PSS 8.5 + PAA/PAH 2 |  | #DIV/0! | #DIV/0! |  | #DIV/0! | #DIV/0! |  | #DIV/0! | #DIV/0! | 18.82893 | 18.77153 | 0.2122185 | 0.4244369
18.25488
18.71412
19.28817
sample | bilayers | NaCl-Retentie | NaCl | standard error | Na2SO4-Retentie | Na2SO4 | standard error | MgCl2-Retentie | MgCl2 | standard error | MgSO4-Retentie | MgSO4 | standard error
9.5 | PAH/PSS 7.5 + PAA/PAH 3 |  | #DIV/0! | #DIV/0! |  | #DIV/0! | #DIV/0! |  | #DIV/0! | #DIV/0! | 20.32147 | 18.97245 | 0.651788 | 1.303576
19.74742
18.36969
17.45121
sample | bilayers | NaCl-Retentie | NaCl | standard error | Na2SO4-Retentie | Na2SO4 | standard error | MgCl2-Retentie | MgCl2 | standard error | MgSO4-Retentie | MgSO4 | standard error
10.0 | PAH/PSS 6.5 + PAA/PAH 4 |  | #DIV/0! | #DIV/0! |  | #DIV/0! | #DIV/0! |  | #DIV/0! | #DIV/0! | 16.18829 | 16.84845 | 0.6045751 | 1.20915
16.99196
15.72905
18.4845
sample | bilayers | NaCl-Retentie | NaCl | standard error | Na2SO4-Retentie | Na2SO4 | standard error | MgCl2-Retentie | MgCl2 | standard error | MgSO4-Retentie | MgSO4 | standard error
#REF! | PAA/PAH 10.5 | #REF! | #REF! | #REF! | #REF! | #REF! | #REF! | #REF! | #REF! | #REF! | #REF! | #REF! | #REF! | #REF!
|  | #REF! |  |  | #REF! |  |  | #REF! |  |  | #REF!
|  | #REF! |  |  | #REF! |  |  | #REF! |  |  | #REF!
|  | #REF! |  |  | #REF! |  |  | #REF! |  |  | #REF!