## Permeability and retention
Comments:
Permeability, MWCO and MgSO4 retention measured before and after treatment with NaCl. The MWCO was determined through the PEG retentions as measured by the GPC. (See GPC data). MWCO and MgSO4 retentios were only measured before the treatments and after the final treatment.
Bilayers (#) | NaCl concentration (M) | Identifier | length [cm] | Mass Beaker [g] | Mass Beaker + Permeate [g] | Mass Permeate [g] | minutes | seconds | time [s] | Feed pressure [bar] |  |  | Inner diameter Fibre [mm] | Permeability | MgSO4-Retention |  |  | MWCO
[10 empty] | Before | avg, | After |  | [L/m2hbar] | Conductivty feed | Conductivity permeate | % | g/mol
9.5 | 0 | 1 | 18.2 | 54.67 | 63.79 | 9.12 | 32 |  | 1920 | 2.19 | 2.005 | 2.02 | 0.7 | 21.30897 | 891 | 714 | 19.86532 | 1142
9.5 | 0 | 2 | 18.1 | 56.02 | 63.51 | 7.49 | 32 |  | 1920 | 2.19 | 2.005 | 2.02 | 0.7 | 17.59715 | 891 | 693 | 22.22222 | 1170.8
9.5 | 0 | 3 | 17.9 | 57.84 | 65.57 | 7.73 | 32 |  | 1920 | 2.19 | 2.005 | 2.02 | 0.7 | 18.36392 | 891 | 667 | 25.14029 | 1023.6
9.5 | 0 | 4 | 17.8 | 58.52 | 68.02 | 9.5 | 32 |  | 1920 | 2.19 | 2.005 | 2.02 | 0.7 | 22.69565 | 891 | 712 | 20.08979 | 1121.6
10 | 0 | 9 | 17.3 | 58.54 | 67.19 | 8.65 | 32 |  | 1920 | 2.19 | 2.005 | 2.02 | 0.7 | 21.26224 | 891 | 709 | 20.42649 | 1254.4
10 | 0 | 10 | 17.8 | 58.26 | 66.05 | 7.79 | 32 |  | 1920 | 2.19 | 2.005 | 2.02 | 0.7 | 18.61043 | 891 | 677 | 24.01796 | 1181
10 | 0 | 11 | 17.7 | 57.97 | 67.19 | 9.22 | 32 |  | 1920 | 2.19 | 2.005 | 2.02 | 0.7 | 22.15117 | 891 | 738 | 17.17172 | 1392.8
10 | 0 | 12 | 17.9 | 58.91 | 69.3 | 10.39 | 32 |  | 1920 | 2.19 | 2.005 | 2.02 | 0.7 | 24.6832 | 891 | 738 | 17.17172 | 1392.5
9.5 | 0.1 | 1 | 18.2 | 54.67 | 63.68 | 9.01 | 30 |  | 1800 | 2.19 | 2.0025 | 2.015 | 0.7 | 22.48345
9.5 | 0.1 | 2 | 18.1 | 56.02 | 62.97 | 6.95 | 30 |  | 1800 | 2.19 | 2.0025 | 2.015 | 0.7 | 17.43877
9.5 | 0.1 | 3 | 17.9 | 57.84 | 66.01 | 8.17 | 30 |  | 1800 | 2.19 | 2.0025 | 2.015 | 0.7 | 20.72901
9.5 | 0.1 | 4 | 17.8 | 58.52 | 67.96 | 9.44 | 30 |  | 1800 | 2.19 | 2.0025 | 2.015 | 0.7 | 24.08583
10 | 0.1 | 9 | 17.3 | 58.54 | 66.53 | 7.99 | 30 |  | 1800 | 2.19 | 2.0025 | 2.015 | 0.7 | 20.9754
10 | 0.1 | 10 | 17.8 | 58.26 | 65.78 | 7.52 | 30 |  | 1800 | 2.19 | 2.0025 | 2.015 | 0.7 | 19.18701
10 | 0.1 | 11 | 17.7 | 57.97 | 66.62 | 8.65 | 30 |  | 1800 | 2.19 | 2.0025 | 2.015 | 0.7 | 22.19486
10 | 0.1 | 12 | 17.9 | 58.91 | 68.76 | 9.85 | 30 |  | 1800 | 2.19 | 2.0025 | 2.015 | 0.7 | 24.99152
9.5 | 0.3 | 1 | 18.2 | 54.67 | 64.32 | 9.65 | 30 |  | 1800 | 2.19 | 2 | 2.01 | 0.7 | 24.1106
9.5 | 0.3 | 2 | 18.1 | 56.02 | 63.27 | 7.25 | 30 |  | 1800 | 2.19 | 2 | 2.01 | 0.7 | 18.21426
9.5 | 0.3 | 3 | 17.9 | 57.84 | 67.04 | 9.2 | 30 |  | 1800 | 2.19 | 2 | 2.01 | 0.7 | 23.37152
9.5 | 0.3 | 4 | 17.8 | 58.52 | 68.54 | 10.02 | 30 | 0 | 1800 | 2.19 | 2 | 2.01 | 0.7 | 25.59763
10 | 0.3 | 9 | 17.3 | 58.54 | 67.23 | 8.69 | 30 | 0 | 1800 | 2.19 | 2 | 2.01 | 0.7 | 22.84156
10 | 0.3 | 10 | 17.8 | 58.26 | 66.43 | 8.17 | 30 | 0 | 1800 | 2.19 | 2 | 2.01 | 0.7 | 20.87152
10 | 0.3 | 11 | 17.7 | 57.97 | 68.04 | 10.07 | 30 | 0 | 1800 | 2.19 | 2 | 2.01 | 0.7 | 25.87071
10 | 0.3 | 12 | 17.9 | 58.91 | 70.17 | 11.26 | 30 | 0 | 1800 | 2.19 | 2 | 2.01 | 0.7 | 28.6047
9.5 | 0.6 | 1 | 18.2 | 54.67 | 64.73 | 10.06 | 30 | 0 | 1800 | 2.225 | 2.025 | 2.025 | 0.7 | 24.82468
9.5 | 0.6 | 2 | 18.1 | 56.02 | 63.26 | 7.24 | 30 | 0 | 1800 | 2.225 | 2.025 | 2.025 | 0.7 | 17.96458
9.5 | 0.6 | 3 | 17.9 | 57.84 | 67.36 | 9.52 | 30 | 0 | 1800 | 2.225 | 2.025 | 2.025 | 0.7 | 23.88586
9.5 | 0.6 | 4 | 17.8 | 58.52 | 69.01 | 10.49 | 30 | 0 | 1800 | 2.225 | 2.025 | 2.025 | 0.7 | 26.46748
10 | 0.6 | 9 | 17.3 | 58.54 | 67.56 | 9.02 | 30 | 0 | 1800 | 2.225 | 2.025 | 2.025 | 0.7 | 23.41626
10 | 0.6 | 10 | 17.8 | 58.26 | 67.15 | 8.89 | 30 | 0 | 1800 | 2.225 | 2.025 | 2.025 | 0.7 | 22.43049
10 | 0.6 | 11 | 17.7 | 57.97 | 67.33 | 9.36 | 30 | 0 | 1800 | 2.225 | 2.025 | 2.025 | 0.7 | 23.74978
10 | 0.6 | 12 | 17.9 | 58.91 | 71.18 | 12.27 | 30 | 0 | 1800 | 2.225 | 2.025 | 2.025 | 0.7 | 30.78567
9.5 | 1 | 1 | 18.2 | 54.67 | 65.74 | 11.07 | 30 | 0 | 1800 | 2.195 | 2.0025 | 2.01 | 0.7 | 27.62395
9.5 | 1 | 2 | 18.1 | 56.02 | 63.51 | 7.49 | 30 | 0 | 1800 | 2.195 | 2.0025 | 2.01 | 0.7 | 18.79372
9.5 | 1 | 3 | 17.9 | 57.84 | 68.24 | 10.4 | 30 | 0 | 1800 | 2.195 | 2.0025 | 2.01 | 0.7 | 26.38699
9.5 | 1 | 4 | 17.8 | 58.52 | 70.08 | 11.56 | 30 | 0 | 1800 | 2.195 | 2.0025 | 2.01 | 0.7 | 29.49493
10 | 1 | 9 | 17.3 | 58.54 | 68.34 | 9.8 | 30 | 0 | 1800 | 2.195 | 2.0025 | 2.01 | 0.7 | 25.72702
10 | 1 | 10 | 17.8 | 58.26 | 67.76 | 9.5 | 30 | 0 | 1800 | 2.195 | 2.0025 | 2.01 | 0.7 | 24.23891
10 | 1 | 11 | 17.7 | 57.97 | 68.28 | 10.31 | 30 | 0 | 1800 | 2.195 | 2.0025 | 2.01 | 0.7 | 26.45422
10 | 1 | 12 | 17.9 | 58.91 | 72.04 | 13.13 | 30 | 0 | 1800 | 2.195 | 2.0025 | 2.01 | 0.7 | 33.31358
9.5 | 1.5 | 1 | 18.2 | 54.67 | 65.18 | 10.51 | 30 | 0 | 1800 | 2.21 | 2.005 | 2 | 0.7 | 26.19383
9.5 | 1.5 | 2 | 18.1 | 56.02 | 63.26 | 7.24 | 30 | 0 | 1800 | 2.21 | 2.005 | 2 | 0.7 | 18.14378
9.5 | 1.5 | 3 | 17.9 | 57.84 | 67.95 | 10.11 | 30 | 0 | 1800 | 2.21 | 2.005 | 2 | 0.7 | 25.61922
9.5 | 1.5 | 4 | 17.8 | 58.52 | 69.89 | 11.37 | 30 | 0 | 1800 | 2.21 | 2.005 | 2 | 0.7 | 28.97398
10 | 1.5 | 9 | 17.3 | 58.54 | 68.32 | 9.78 | 30 | 0 | 1800 | 2.21 | 2.005 | 2 | 0.7 | 25.64251
10 | 1.5 | 10 | 17.8 | 58.26 | 67.43 | 9.17 | 30 | 0 | 1800 | 2.21 | 2.005 | 2 | 0.7 | 23.36776
10 | 1.5 | 11 | 17.7 | 57.97 | 67.92 | 9.95 | 30 | 0 | 1800 | 2.21 | 2.005 | 2 | 0.7 | 25.49867
10 | 1.5 | 12 | 17.9 | 58.91 | 71.6 | 12.69 | 30 | 0 | 1800 | 2.21 | 2.005 | 2 | 0.7 | 32.15706
9.5 | 2 | 1 | 18.2 | 54.67 | 65.51 | 10.84 | 30 | 0 | 1800 | 2.21 | 2.01 | 2.01 | 0.7 | 26.94908
9.5 | 2 | 2 | 18.1 | 56.02 | 63.49 | 7.47 | 30 | 0 | 1800 | 2.21 | 2.01 | 2.01 | 0.7 | 18.6736
9.5 | 2 | 3 | 17.9 | 57.84 | 68.37 | 10.53 | 30 | 0 | 1800 | 2.21 | 2.01 | 2.01 | 0.7 | 26.61714
9.5 | 2 | 4 | 17.8 | 58.52 | 70.25 | 11.73 | 30 | 0 | 1800 | 2.21 | 2.01 | 2.01 | 0.7 | 29.81701
10 | 2 | 9 | 17.3 | 58.54 | 68.55 | 10.01 | 30 | 0 | 1800 | 2.21 | 2.01 | 2.01 | 0.7 | 26.18026
10 | 2 | 10 | 17.8 | 58.26 | 67.61 | 9.35 | 30 | 0 | 1800 | 2.21 | 2.01 | 2.01 | 0.7 | 23.76718
10 | 2 | 11 | 17.7 | 57.97 | 68.68 | 10.71 | 30 | 0 | 1800 | 2.21 | 2.01 | 2.01 | 0.7 | 27.37803
10 | 2 | 12 | 17.9 | 58.91 | 72.93 | 14.02 | 30 | 0 | 1800 | 2.21 | 2.01 | 2.01 | 0.7 | 35.43896
9.5 | 3 | 1 | 18.2 | 54.67 | 65.27 | 10.6 | 30 | 0 | 1800 | 2.195 | 2.0025 | 2.01 | 0.7 | 26.45112
9.5 | 3 | 2 | 18.1 | 56.02 | 63.26 | 7.24 | 30 | 0 | 1800 | 2.195 | 2.0025 | 2.01 | 0.7 | 18.16643
9.5 | 3 | 3 | 17.9 | 57.84 | 68.14 | 10.3 | 30 | 0 | 1800 | 2.195 | 2.0025 | 2.01 | 0.7 | 26.13327
9.5 | 3 | 4 | 17.8 | 58.52 | 70.03 | 11.51 | 30 | 0 | 1800 | 2.195 | 2.0025 | 2.01 | 0.7 | 29.36736
10 | 3 | 9 | 17.3 | 58.54 | 68.31 | 9.77 | 30 | 0 | 1800 | 2.195 | 2.0025 | 2.01 | 0.7 | 25.64827
10 | 3 | 10 | 17.8 | 58.26 | 67.42 | 9.16 | 30 | 0 | 1800 | 2.195 | 2.0025 | 2.01 | 0.7 | 23.37142
10 | 3 | 11 | 17.7 | 57.97 | 68.56 | 10.59 | 30 | 0 | 1800 | 2.195 | 2.0025 | 2.01 | 0.7 | 27.17267
10 | 3 | 12 | 17.9 | 58.91 | 71.87 | 12.96 | 30 | 0 | 1800 | 2.195 | 2.0025 | 2.01 | 0.7 | 32.88225
9.5 | 5 | 1 | 18.2 | 54.67 | 64.81 | 10.14 | 30 | 0 | 1800 | 2.17 | 1.985 | 2 | 0.7 | 25.52632 | 882 | 785 | 10.99773 | 2437.6
9.5 | 5 | 2 | 18.1 | 56.02 | 62.92 | 6.9 | 30 | 0 | 1800 | 2.17 | 1.985 | 2 | 0.7 | 17.46594 | 882 | 761 | 13.71882 | 2251.8
9.5 | 5 | 3 | 17.9 | 57.84 | 67.74 | 9.9 | 30 | 0 | 1800 | 2.17 | 1.985 | 2 | 0.7 | 25.33983 | 882 | 784 | 11.11111 | 2273.9
9.5 | 5 | 4 | 17.8 | 58.52 | 69.43 | 10.91 | 30 | 0 | 1800 | 2.17 | 1.985 | 2 | 0.7 | 28.08189 | 882 | 795 | 9.863946 | 2377.6
10 | 5 | 9 | 17.3 | 58.54 | 67.73 | 9.19 | 30 | 0 | 1800 | 2.17 | 1.985 | 2 | 0.7 | 24.33834 | 882 | 791 | 10.31746 | 2573.8
10 | 5 | 10 | 17.8 | 58.26 | 66.98 | 8.72 | 30 | 0 | 1800 | 2.17 | 1.985 | 2 | 0.7 | 22.44492 | 882 | 779 | 11.678 | 2576.7
10 | 5 | 11 | 17.7 | 57.97 | 67.54 | 9.57 | 30 | 0 | 1800 | 2.17 | 1.985 | 2 | 0.7 | 24.77195 | 882 | 804 | 8.843537 | 2353.6
10 | 5 | 12 | 17.9 | 58.91 | 70.9 | 11.99 | 30 | 0 | 1800 | 2.17 | 1.985 | 2 | 0.7 | 30.68935 | 882 | 813 | 7.823129 | 3692.7