## Permeability and retention
Opmerkingen:
Reference measurement for the NaCl stability and pH stability tests. Samples were subjected to the same drying and liquid storing steps only without the presence of NaCl and HCl or NaOH. The MWCO and MgSO4 retention was only measured for the first and last step. The MWCO data was determined from the PEG retention data measured by the GPC (See GPC data). The data from drying step 0 was used for figure 2 in the article.
Bilayers (#) | Number of drying steps | Identifier | length [cm] | mass beaker [g] | mass beaker + Permeate [g] | Mass permeate [g] | minutes | seconds | time [s] | Feedpressure [bar] |  |  | Inner diameter fibre [mm] | Permeability | MgSO4-Retention |  |  | MWCO (g/mol)
[10 empty] | Before | avg, | After |  | [L/m2hbar] | feed conductivity | permeate conductivity | %
9.5 | 0 | 5 | 17.8 | 54.67 | 63.97 | 9.3 | 30 |  | 1800 | 2.17 | 2.005 | 2.04 | 0.7 | 23.69903 | 896.5 | 693 | 22.69939 | 1131.3
9.5 | 0 | 6 | 17.6 | 56.02 | 64 | 7.98 | 30 |  | 1800 | 2.17 | 2.005 | 2.04 | 0.7 | 20.56638 | 896.5 | 700 | 21.91857 | 1207.4
9.5 | 0 | 7 | 17.9 | 57.84 | 66.9 | 9.06 | 30 |  | 1800 | 2.17 | 2.005 | 2.04 | 0.7 | 22.95847 | 896.5 | 707 | 21.13776 | 1153.9
9.5 | 0 | 8 | 17.8 | 58.52 | 68.01 | 9.49 | 30 |  | 1800 | 2.17 | 2.005 | 2.04 | 0.7 | 24.18321 | 896.5 | 696 | 22.36475 | 1142.1
10 | 0 | 13 | 17.9 | 58.54 | 67.67 | 9.13 | 30 |  | 1800 | 2.17 | 2.005 | 2.04 | 0.7 | 23.13585 | 896.5 | 697 | 22.25321 | 1274.6
10 | 0 | 14 | 18.1 | 58.26 | 65.82 | 7.56 | 30 |  | 1800 | 2.17 | 2.005 | 2.04 | 0.7 | 18.94571 | 896.5 | 700 | 21.91857 | 1479.9
10 | 0 | 15 | 17.9 | 57.97 | 66.44 | 8.47 | 30 |  | 1800 | 2.17 | 2.005 | 2.04 | 0.7 | 21.46338 | 896.5 | 683 | 23.81484 | 1289.2
10 | 0 | 16 | 18 | 58.91 | 68.74 | 9.83 | 30 |  | 1800 | 2.17 | 2.005 | 2.04 | 0.7 | 24.7713 | 896.5 | 697 | 22.25321 | 1251.9
9.5 | 1 | 5 | 17.8 | 54.67 | 65.72 | 11.05 | 33 |  | 1980 | 2.185 | 2.01 | 2.035 | 0.7 | 25.53499
9.5 | 1 | 6 | 17.6 | 56.02 | 65.03 | 9.01 | 33 |  | 1980 | 2.185 | 2.01 | 2.035 | 0.7 | 21.05743
9.5 | 1 | 7 | 17.9 | 57.84 | 68.52 | 10.68 | 33 |  | 1980 | 2.185 | 2.01 | 2.035 | 0.7 | 24.54209
9.5 | 1 | 8 | 17.8 | 58.52 | 69.51 | 10.99 | 33 |  | 1980 | 2.185 | 2.01 | 2.035 | 0.7 | 25.39633
10 | 1 | 13 | 17.9 | 58.54 | 68.64 | 10.1 | 33 |  | 1980 | 2.185 | 2.01 | 2.035 | 0.7 | 23.20928
10 | 1 | 14 | 18.1 | 58.26 | 65.43 | 7.17 | 33 |  | 1980 | 2.185 | 2.01 | 2.035 | 0.7 | 16.29423
10 | 1 | 15 | 17.9 | 57.97 | 67.16 | 9.19 | 33 |  | 1980 | 2.185 | 2.01 | 2.035 | 0.7 | 21.11815
10 | 1 | 16 | 18 | 58.91 | 70.19 | 11.28 | 33 |  | 1980 | 2.185 | 2.01 | 2.035 | 0.7 | 25.77686
9.5 | 2 | 5 | 17.8 | 54.67 | 64.93 | 10.26 | 30 |  | 1800 | 2.185 | 1.9975 | 2.01 | 0.7 | 26.24355
9.5 | 2 | 6 | 17.6 | 56.02 | 64.27 | 8.25 | 30 |  | 1800 | 2.185 | 1.9975 | 2.01 | 0.7 | 21.34207
9.5 | 2 | 7 | 17.9 | 57.84 | 67.67 | 9.83 | 30 |  | 1800 | 2.185 | 1.9975 | 2.01 | 0.7 | 25.00321
9.5 | 2 | 8 | 17.8 | 58.52 | 68.69 | 10.17 | 30 | 0 | 1800 | 2.185 | 1.9975 | 2.01 | 0.7 | 26.01335
10 | 2 | 13 | 17.9 | 58.54 | 67.76 | 9.22 | 30 | 0 | 1800 | 2.185 | 1.9975 | 2.01 | 0.7 | 23.45164
10 | 2 | 14 | 18.1 | 58.26 | 64.92 | 6.66 | 30 | 0 | 1800 | 2.185 | 1.9975 | 2.01 | 0.7 | 16.75294
10 | 2 | 15 | 17.9 | 57.97 | 66.35 | 8.38 | 30 | 0 | 1800 | 2.185 | 1.9975 | 2.01 | 0.7 | 21.31505
10 | 2 | 16 | 18 | 58.91 | 69.18 | 10.27 | 30 | 0 | 1800 | 2.185 | 1.9975 | 2.01 | 0.7 | 25.97725
9.5 | 3 | 5 | 17.8 | 54.67 | 64.41 | 9.74 | 30 | 0 | 1800 | 2.205 | 2.005 | 2.005 | 0.7 | 24.82028
9.5 | 3 | 6 | 17.6 | 56.02 | 64.05 | 8.03 | 30 | 0 | 1800 | 2.205 | 2.005 | 2.005 | 0.7 | 20.69525
9.5 | 3 | 7 | 17.9 | 57.84 | 67.22 | 9.38 | 30 | 0 | 1800 | 2.205 | 2.005 | 2.005 | 0.7 | 23.76936
9.5 | 3 | 8 | 17.8 | 58.52 | 68.23 | 9.71 | 30 | 0 | 1800 | 2.205 | 2.005 | 2.005 | 0.7 | 24.74383
10 | 3 | 13 | 17.9 | 58.54 | 67.33 | 8.79 | 30 | 0 | 1800 | 2.205 | 2.005 | 2.005 | 0.7 | 22.27427
10 | 3 | 14 | 18.1 | 58.26 | 64.58 | 6.32 | 30 | 0 | 1800 | 2.205 | 2.005 | 2.005 | 0.7 | 15.83821
10 | 3 | 15 | 17.9 | 57.97 | 66.01 | 8.04 | 30 | 0 | 1800 | 2.205 | 2.005 | 2.005 | 0.7 | 20.37374
10 | 3 | 16 | 18 | 58.91 | 68.75 | 9.84 | 30 | 0 | 1800 | 2.205 | 2.005 | 2.005 | 0.7 | 24.7965
9.5 | 4 | 5 | 17.8 | 57.83 | 68.19 | 10.36 | 30 | 0 | 1800 | 2.195 | 2.005 | 2.015 | 0.7 | 26.40021
9.5 | 4 | 6 | 17.6 | 59.98 | 68.38 | 8.4 | 30 | 0 | 1800 | 2.195 | 2.005 | 2.015 | 0.7 | 21.64882
9.5 | 4 | 7 | 17.9 | 60.03 | 69.96 | 9.93 | 30 | 0 | 1800 | 2.195 | 2.005 | 2.015 | 0.7 | 25.16309
9.5 | 4 | 8 | 17.8 | 59.42 | 69.6 | 10.18 | 30 | 0 | 1800 | 2.195 | 2.005 | 2.015 | 0.7 | 25.94152
10 | 4 | 13 | 17.9 | 56.89 | 66.12 | 9.23 | 30 | 0 | 1800 | 2.195 | 2.005 | 2.015 | 0.7 | 23.38925
10 | 4 | 14 | 18.1 | 56.6 | 63.33 | 6.73 | 30 | 0 | 1800 | 2.195 | 2.005 | 2.015 | 0.7 | 16.86569
10 | 4 | 15 | 17.9 | 61.36 | 69.86 | 8.5 | 30 | 0 | 1800 | 2.195 | 2.005 | 2.015 | 0.7 | 21.5394
10 | 4 | 16 | 18 | 56.86 | 67.16 | 10.3 | 30 | 0 | 1800 | 2.195 | 2.005 | 2.015 | 0.7 | 25.95568
9.5 | 5 | 5 | 17.8 | 60.5 | 71.11 | 10.61 | 30 | 0 | 1800 | 2.22 | 2.05 | 2.08 | 0.7 | 26.44378
9.5 | 5 | 6 | 17.6 | 58.44 | 66.94 | 8.5 | 30 | 0 | 1800 | 2.22 | 2.05 | 2.08 | 0.7 | 21.42567
9.5 | 5 | 7 | 17.9 | 56.88 | 66.93 | 10.05 | 30 | 0 | 1800 | 2.22 | 2.05 | 2.08 | 0.7 | 24.90814
9.5 | 5 | 8 | 17.8 | 58.25 | 68.49 | 10.24 | 30 | 0 | 1800 | 2.22 | 2.05 | 2.08 | 0.7 | 25.52162
10 | 5 | 13 | 17.9 | 60.39 | 69.69 | 9.3 | 30 | 0 | 1800 | 2.22 | 2.05 | 2.08 | 0.7 | 23.04932
10 | 5 | 14 | 18.1 | 57.01 | 63.72 | 6.71 | 30 | 0 | 1800 | 2.22 | 2.05 | 2.08 | 0.7 | 16.44645
10 | 5 | 15 | 17.9 | 58.63 | 67.13 | 8.5 | 30 | 0 | 1800 | 2.22 | 2.05 | 2.08 | 0.7 | 21.06658
10 | 5 | 16 | 18 | 59.14 | 69.56 | 10.42 | 30 | 0 | 1800 | 2.22 | 2.05 | 2.08 | 0.7 | 25.68168
9.5 | 6 | 5 | 17.8 | 60.5 | 71.36 | 10.86 | 30 | 0 | 1800 | 2.2 | 2.0175 | 2.035 | 0.7 | 27.50289
9.5 | 6 | 6 | 17.6 | 58.44 | 67.09 | 8.65 | 30 | 0 | 1800 | 2.2 | 2.0175 | 2.035 | 0.7 | 22.15501
9.5 | 6 | 7 | 17.9 | 56.88 | 67.06 | 10.18 | 30 | 0 | 1800 | 2.2 | 2.0175 | 2.035 | 0.7 | 25.63677
9.5 | 6 | 8 | 17.8 | 58.25 | 68.71 | 10.46 | 30 | 0 | 1800 | 2.2 | 2.0175 | 2.035 | 0.7 | 26.48989
10 | 6 | 13 | 17.9 | 60.39 | 69.82 | 9.43 | 30 | 0 | 1800 | 2.2 | 2.0175 | 2.035 | 0.7 | 23.74801
10 | 6 | 14 | 18.1 | 57.01 | 63.77 | 6.76 | 30 | 0 | 1800 | 2.2 | 2.0175 | 2.035 | 0.7 | 16.83591
10 | 6 | 15 | 17.9 | 58.63 | 67.2 | 8.57 | 30 | 0 | 1800 | 2.2 | 2.0175 | 2.035 | 0.7 | 21.58223
10 | 6 | 16 | 18 | 59.14 | 69.71 | 10.57 | 30 | 0 | 1800 | 2.2 | 2.0175 | 2.035 | 0.7 | 26.47104
9.5 | 7 | 5 | 17.8 | 60.5 | 71.26 | 10.76 | 31 | 0 | 1860 | 2.18 | 2 | 2.02 | 0.7 | 26.60136
9.5 | 7 | 6 | 17.6 | 58.44 | 67.05 | 8.61 | 31 | 0 | 1860 | 2.18 | 2 | 2.02 | 0.7 | 21.52792
9.5 | 7 | 7 | 17.9 | 56.88 | 66.93 | 10.05 | 31 | 0 | 1860 | 2.18 | 2 | 2.02 | 0.7 | 24.70727
9.5 | 7 | 8 | 17.8 | 58.25 | 68.69 | 10.44 | 31 | 0 | 1860 | 2.18 | 2 | 2.02 | 0.7 | 25.81025
10 | 7 | 13 | 17.9 | 60.39 | 69.62 | 9.23 | 31 | 0 | 1860 | 2.18 | 2 | 2.02 | 0.7 | 22.69135
10 | 7 | 14 | 18.1 | 57.01 | 63.66 | 6.65 | 31 | 0 | 1860 | 2.18 | 2 | 2.02 | 0.7 | 16.16794
10 | 7 | 15 | 17.9 | 58.63 | 67.02 | 8.39 | 31 | 0 | 1860 | 2.18 | 2 | 2.02 | 0.7 | 20.62626
10 | 7 | 16 | 18 | 59.14 | 69.65 | 10.51 | 31 | 0 | 1860 | 2.18 | 2 | 2.02 | 0.7 | 25.6946
9.5 | 8 | 5 | 17.8 | 57.83 | 67.73 | 9.9 | 30 | 0 | 1800 | 2.235 | 2.0475 | 2.06 | 0.7 | 24.70435 | 879 | 709 | 19.34016 | 1227.7
9.5 | 8 | 6 | 17.6 | 59.98 | 67.85 | 7.87 | 30 | 0 | 1800 | 2.235 | 2.0475 | 2.06 | 0.7 | 19.86187 | 879 | 711 | 19.11263 | 1301
9.5 | 8 | 7 | 17.9 | 60.03 | 69.31 | 9.28 | 30 | 0 | 1800 | 2.235 | 2.0475 | 2.06 | 0.7 | 23.02784 | 879 | 714 | 18.77133 | 1283.5
9.5 | 8 | 8 | 17.8 | 59.42 | 69.03 | 9.61 | 30 | 0 | 1800 | 2.235 | 2.0475 | 2.06 | 0.7 | 23.98068 | 879 | 713 | 18.8851 | 1256.2
10 | 8 | 13 | 17.9 | 56.89 | 65.51 | 8.62 | 30 | 0 | 1800 | 2.235 | 2.0475 | 2.06 | 0.7 | 21.39008 | 879 | 693 | 21.16041 | 1366.3
10 | 8 | 14 | 18.1 | 58.6 | 62.63 | 4.03 | 30 | 0 | 1800 | 2.235 | 2.0475 | 2.06 | 0.7 | 9.889735 | 879 | 693 | 21.16041 | 1467.6
10 | 8 | 15 | 17.9 | 61.36 | 69.12 | 7.76 | 30 | 0 | 1800 | 2.235 | 2.0475 | 2.06 | 0.7 | 19.25603 | 879 | 687 | 21.843 | 1337
10 | 8 | 16 | 18 | 56.86 | 66.52 | 9.66 | 30 | 0 | 1800 | 2.235 | 2.0475 | 2.06 | 0.7 | 23.83761 | 879 | 701 | 20.25028 | 1351.7