## Permeability and retention
Comments:
biodegradability tests MgSO4 retention, MWCO and pure water permeability before and after treatment with Laccase enzyme ABTS mediator or acetate buffer pH4.6 as reference. MWCO data was determined from PEG retention data measured by the GPC (see GPC data).
Bilayers (#) | State | Identifier | Type of treatement | lengte [cm] | mass beaker [g] | mass beaker + permeate [g] | Mass permeate [g] | minutes | seconds | time [s] | Feed pressure [bar] |  |  | Inner diameter fibre [mm] | Permeability | MgSO4-Retention |  |  | MWCO (g/mol)
[11 empty] | before | avg. | after |  | [L/m2hbar] | feed conductivity | permeate conductivity | %
9.5 | before | 1 | Buffer | 17.7 | 54.67 | 61.69 | 7.02 | 30 | 0 | 1800 | 2.19 | 2.005 | 2.02 | 0.7 | 17.99002 | 887.5 | 706 | 20.4507 | 1219.7
9.5 | before | 2 | Buffer | 18.1 | 56.31 | 61.94 | 5.63 | 30 | 0 | 1800 | 2.19 | 2.005 | 2.02 | 0.7 | 14.10904 | 887.5 | 689 | 22.3662 | 1244.3
9.5 | before | 3 | Buffer | 18.1 | 57.84 | 66.19 | 8.35 | 30 | 0 | 1800 | 2.19 | 2.005 | 2.02 | 0.7 | 20.92549 | 887.5 | 693 | 21.91549 | 1106.2
9.5 | before | 4 | Buffer | 17.9 | 58.52 | 65.79 | 7.27 | 30 | 0 | 1800 | 2.19 | 2.005 | 2.02 | 0.7 | 18.42252 | 887.5 | 710 | 20 | 1202.2
9.5 | before | 5 | Enzyme | 17.7 | 60.5 | 67.88 | 7.38 | 30 | 0 | 1800 | 2.19 | 2.005 | 2.02 | 0.7 | 18.91258 | 887.5 | 695 | 21.69014 | 1130
9.5 | before | 6 | Enzyme | 17.1 | 58.44 | 65 | 6.56 | 30 | 0 | 1800 | 2.19 | 2.005 | 2.02 | 0.7 | 17.40105 | 887.5 | 671 | 24.39437 | 1043.3
9.5 | before | 7 | Enzyme | 17.8 | 56.88 | 64.58 | 7.7 | 30 | 0 | 1800 | 2.19 | 2.005 | 2.02 | 0.7 | 19.62178 | 887.5 | 696 | 21.57746 | 1168.7
9.5 | before | 8 | Enzyme | 17.7 | 58.25 | 66.32 | 8.07 | 30 | 0 | 1800 | 2.19 | 2.005 | 2.02 | 0.7 | 20.68083 | 887.5 | 709 | 20.11268 | 1185.6
10 | before | 9 | Buffer | 18.1 | 58.54 | 66.13 | 7.59 | 30 | 0 | 1800 | 2.19 | 2.005 | 2.02 | 0.7 | 19.02089 | 887.5 | 709 | 20.11268 | 1453.4
10 | before | 10 | Buffer | 18 | 58.26 | 67.99 | 9.73 | 30 | 0 | 1800 | 2.19 | 2.005 | 2.02 | 0.7 | 24.5193 | 887.5 | 713 | 19.66197 | 1235.4
10 | before | 11 | Buffer | 18.4 | 57.97 | 64.87 | 6.9 | 30 | 0 | 1800 | 2.19 | 2.005 | 2.02 | 0.7 | 17.00979 | 887.5 | 672 | 24.28169 | 1245.6
10 | before | 12 | Buffer | 17.9 | 58.91 | 65.88 | 6.97 | 30 | 0 | 1800 | 2.19 | 2.005 | 2.02 | 0.7 | 17.66231 | 887.5 | 711 | 19.88732 | 1455.3
10 | before | 13 | Enzyme | 17.8 | 60.39 | 68.39 | 8 | 30 | 0 | 1800 | 2.19 | 2.005 | 2.02 | 0.7 | 20.38627 | 887.5 | 806 | 9.183099 | 2330
10 | before | 14 | Enzyme | 18.3 | 57.03 | 66.44 | 9.41 | 30 | 0 | 1800 | 2.19 | 2.005 | 2.02 | 0.7 | 23.32417 | 887.5 | 722 | 18.64789 | 1340.5
10 | before | 15 | Enzyme | 18.3 | 58.63 | 65.15 | 6.52 | 30 | 0 | 1800 | 2.19 | 2.005 | 2.02 | 0.7 | 16.16085 | 887.5 | 689 | 22.3662 | 1282.7
10 | before | 16 | Enzyme | 18.1 | 59.14 | 67.66 | 8.52 | 30 | 0 | 1800 | 2.19 | 2.005 | 2.02 | 0.7 | 21.35152 | 887.5 | 706 | 20.4507 | 1332.7
9.5 | after | 1 | Buffer | 17.7 | 54.67 | 62.41 | 7.74 | 31 | 0 | 1860 | 2.17 | 1.9875 | 2.005 | 0.7 | 19.36432 | 885 | 738 | 16.61017 | 1969.9
9.5 | after | 2 | Buffer | 18.1 | 56.02 | 62.26 | 6.24 | 31 | 0 | 1860 | 2.17 | 1.9875 | 2.005 | 0.7 | 15.26654 | 885 | 739 | 16.49718 | 2036.5
9.5 | after | 3 | Buffer | 18.1 | 57.84 | 69.79 | 11.95 | 31 | 0 | 1860 | 2.17 | 1.9875 | 2.005 | 0.7 | 29.2364 | 885 | 755 | 14.68927 | 2112.8
9.5 | after | 4 | Buffer | 17.9 | 58.52 | 67.42 | 8.9 | 31 | 0 | 1860 | 2.17 | 1.9875 | 2.005 | 0.7 | 22.01768 | 885 | 750 | 15.25424 | 2084.8
9.5 | after | 5 | Enzyme | 17.7 | 60.5 | 76.32 | 15.82 | 31 | 0 | 1860 | 2.17 | 1.9875 | 2.005 | 0.7 | 39.57926 | 885 | 773 | 12.65537 | 7784.5
9.5 | after | 6 | Enzyme | 17.1 | 58.44 | 74.62 | 16.18 | 31 | 0 | 1860 | 2.17 | 1.9875 | 2.005 | 0.7 | 41.90028 | 885 | 777 | 12.20339 | 6098
9.5 | after | 7 | Enzyme | 17.8 | 56.88 | 72.45 | 15.57 | 31 | 0 | 1860 | 2.17 | 1.9875 | 2.005 | 0.7 | 38.73496 | 885 | 775 | 12.42938 | 7156.5
9.5 | after | 8 | Enzyme | 17.7 | 58.25 | 75.33 | 17.08 | 31 | 0 | 1860 | 2.17 | 1.9875 | 2.005 | 0.7 | 42.7316 | 885 | 783 | 11.52542 | 7344.8
10 | after | 9 | Buffer | 18.1 | 58.54 | 65.86 | 7.32 | 31 | 0 | 1860 | 2.17 | 1.9875 | 2.005 | 0.7 | 17.90882 | 885 | 733 | 17.17514 | 2349.8
10 | after | 10 | Buffer | 18 | 58.26 | 71.82 | 13.56 | 31 | 0 | 1860 | 2.17 | 1.9875 | 2.005 | 0.7 | 33.35967 | 885 | 763 | 13.78531 | 2568.5
10 | after | 11 | Buffer | 18.4 | 57.97 | 65.26 | 7.29 | 31 | 0 | 1860 | 2.17 | 1.9875 | 2.005 | 0.7 | 17.54463 | 885 | 724 | 18.19209 | 2024.1
10 | after | 12 | Buffer | 17.9 | 58.9 | 65.84 | 6.94 | 31 | 0 | 1860 | 2.17 | 1.9875 | 2.005 | 0.7 | 17.16884 | 885 | 736 | 16.83616 | 2437.9
10 | after | 13 | Enzyme | 17.8 | 60.39 | 70.56 | 10.17 | 31 | 0 | 1860 | 2.17 | 1.9875 | 2.005 | 0.7 | 25.30087 | 885 | 895 | defect | Defect
10 | after | 14 | Enzyme | 18.3 | 57.01 | 76.83 | 19.82 | 31 | 0 | 1860 | 2.17 | 1.9875 | 2.005 | 0.7 | 47.96087 | 885 | 790 | 10.73446 | 9395.5
10 | after | 15 | Enzyme | 18.3 | 58.63 | 71.03 | 12.4 | 31 | 0 | 1860 | 2.17 | 1.9875 | 2.005 | 0.7 | 30.00579 | 885 | 782 | 11.63842 | 8409.4
10 | after | 16 | Enzyme | 18.1 | 59.14 | 75.87 | 16.73 | 31 | 0 | 1860 | 2.17 | 1.9875 | 2.005 | 0.7 | 40.93095 | 885 | 779 | 11.9774 | 8492.2
0

## Permeability
[5 empty] | Change in Permeability (b-a) | Sample | Average change in Permeabiltity | Std
bilayers | permeability | standard deviation | standard error |  | 1.374302 | 9.5Buff | 3.609464 | 3.322242
9.5bBuff | 17.86177 | 2.816631 | 1.408315 |  | 1.157495 | 9.5Lac | 21.58246 | 2.28494
9.5aBuff | 21.47123 | 5.874626 | 2.937313 |  | 8.310908 | 10Buff | 1.942417 | 4.648528
10.0bBuff | 19.55307 | 3.415157 | 1.707578 |  | 3.595154 | 10Lac | 15.74392 | 8.459175
10.0aBuff | 21.49549 | 7.915219 | 3.957609 |  | 20.66668
9.5bLac | 19.15406 | 1.376124 | 0.6880619 |  | 24.49923
9.5aLac | 40.73652 | 1.886809 | 0.9434043 |  | 19.11318
10.0bLac | 20.3057 | 3.021654 | 1.510827 |  | 22.05076
10.0aLac | 36.04962 | 10.29189 | 5.145944 |  | -1.112071
8.840367
0.5348391
-0.4934683
| perm |  | std |  | 4.914604
10.0 | Buffer | Laccase | Buffer | Laccase | 24.6367
Before | 19.55307 | 20.3057 | 3.415157 | 3.021654 | 13.84494
After | 21.49549 | 36.04962 | 7.915219 | 10.29189 | 19.57944
| perm |  | std
9.5 | Buffer | Laccase | Buffer | Laccase
Before | 17.86177 | 19.15406 | 2.816631 | 1.376124
After | 21.47123 | 40.73652 | 5.874626 | 1.886809

## Retention summary
Sample | MgSO4 retention | std |  |  | Change in retention % (b-a) | Sample | Average change in retention | Std
9.5bBuff | 21.1831 | 1.136111 |  |  | -3.840535 | 9.5Buff | -5.420387 | 1.46212
9.5bLac | 21.94366 | 1.784828 |  |  | -5.869022 | 9.5Lac | -9.740272 | 1.651647
10.0bBuff | 20.98592 | 2.204874 |  |  | -7.226227 | 10Buff | -4.48874 | 1.728384
10.0bLac | 17.66197 | 5.852922 |  |  | -4.745763 | 10Lac | -9.074401 | 1.218559
9.5aBuff | 15.76271 | 0.943125 |  |  | -9.034774
9.5aLac | 12.20339 | 0.4881914 |  |  | -12.19098
10.0aBuff | 16.49718 | 1.897498 |  |  | -9.148086
10.0aLac | 8.587571 | 5.749033 |  |  | -8.587252
-2.937535
-5.876661
-6.0896
| perm |  | std |  | -3.051166
9.5 | Buffer | Laccase | Buffer | Laccase | -9.183099
Before | 21.1831 | 21.94366 | 1.136111 | 1.784828 | -7.913424
After | 15.76271 | 12.20339 | 0.943125 | 0.4881914 | -10.72778
-8.473303
| perm |  | std
10.0 | Buffer | Laccase | Buffer | Laccase
Before | 20.98592 | 17.66197 | 2.204874 | 5.852922
After | 16.49718 | 8.587571 | 1.897498 | 5.749033