## Permeability and retention
Comments:
Pure water permeability, MWCO and MgSO4 retention of membranes coated from lignin solutions containing different amounts of NaCl. The MWCO was determined from the PEG retention data measured by the GPC (See GPC data)
Bilayers (#) | NaCl Concentration coating | length [cm] | mass beaker [g] | mass beaker + permeate [g] | Mass permeate [g] | minutes | seconds | time [s] | Feed Pressure [bar] |  |  | Inner diameter fibre [mm] | Permeability | MgSO4-Retention |  |  | MWCO (g/mol)
[9 empty] | Before | Avg. | After |  | [L/m2hbar] | feed conductivity | permeate conductivity | %
9.5 | 5mM | 17.8 | 70.78 | 77.42 | 6.64 | 30 | 0 | 1800 | 2.19 | 2.015 | 2.04 | 0.7 | 16.83663 | 874 | 719 | 17.73455 | 1730.7
9.5 | 5mM | 17.5 | 72.03 | 76.66 | 4.63 | 30 | 0 | 1800 | 2.19 | 2.015 | 2.04 | 0.7 | 11.94126 | 874 | 707 | 19.10755 | 1868.5
9.5 | 5mM |  |  |  | 0 | [7 empty] | defect
9.5 | 5mM | 17.7 | 68.34 | 77.92 | 9.58 | 30 | 0 | 1800 | 2.19 | 2.015 | 2.04 | 0.7 | 24.42864 | 874 | 738 | 15.56064 | 1573.5
10 | 5mM | 18.2 | 73.61 | 81.02 | 7.41 | 30 | 0 | 1800 | 2.19 | 2.015 | 2.04 | 0.7 | 18.37612 | 874 | 702 | 19.67963 | 1668.1
10 | 5mM | 17.7 | 58.44 | 66.18 | 7.74 | 30 | 0 | 1800 | 2.19 | 2.015 | 2.04 | 0.7 | 19.73671 | 874 | 715 | 18.19222 | 1791.9
10 | 5mM | 18.4 | 69.81 | 78.64 | 8.83 | 30 | 0 | 1800 | 2.19 | 2.015 | 2.04 | 0.7 | 21.65957 | 874 | 714 | 18.30664 | 1743.1
10 | 5mM | 17.9 | 71.48 | 78.42 | 6.94 | 30 | 0 | 1800 | 2.19 | 2.015 | 2.04 | 0.7 | 17.49901 | 874 | 707 | 19.10755 | 2016.3
9.5 | 50mM | 17 | 54.67 | 58.55 | 3.88 | 30 | 0 | 1800 | 2.185 | 1.9875 | 1.99 | 0.7 | 10.44378 | 863 | 687 | 20.39397 | 1122.4
9.5 | 50mM | 17.2 | 57.84 | 63 | 5.16 | 30 | 0 | 1800 | 2.185 | 1.9875 | 1.99 | 0.7 | 13.72765 | 863 | 664 | 23.0591 | 1035
9.5 | 50mM | 17.3 | 27.96 | 32.48 | 4.52 | 30 | 0 | 1800 | 2.185 | 1.9875 | 1.99 | 0.7 | 11.95549 | 863 | 648 | 24.91309 | 1049.7
9.5 | 50mM | 17.5 | 58.82 | 63.05 | 4.23 | 30 | 0 | 1800 | 2.185 | 1.9875 | 1.99 | 0.7 | 11.06056 | 863 | 676 | 21.6686 | 1092.3
10 | 50mM | [11 empty] | defect
10 | 50mM | 17.1 | 57.83 | 61.87 | 4.04 | 30 | 0 | 1800 | 2.185 | 1.9875 | 1.99 | 0.7 | 10.81086 | 863 | 686 | 20.50985 | 1238.6
10 | 50mM | 17.2 | 58.44 | 62.49 | 4.05 | 30 | 0 | 1800 | 2.185 | 1.9875 | 1.99 | 0.7 | 10.77461 | 863 | 657 | 23.87022 | 1110
10 | 50mM | 17.5 | 58.25 | 62.38 | 4.13 | 30 | 0 | 1800 | 2.185 | 1.9875 | 1.99 | 0.7 | 10.79908 | 863 | 688 | 20.2781 | 1169.3
9.5 | 500mM | 17.6 | 58.54 | 67.42 | 8.88 | 30 | 0 | 1800 | 2.185 | 1.9875 | 1.99 | 0.7 | 23.08741 | 863 | 721 | 16.45423 | 1499.9
9.5 | 500mM | 17.8 | 58.26 | 65.78 | 7.52 | 30 | 0 | 1800 | 2.185 | 1.9875 | 1.99 | 0.7 | 19.33182 | 863 | 704 | 18.4241 | 1556.1
9.5 | 500mM | 17.6 | 57.97 | 63.36 | 5.39 | 30 | 0 | 1800 | 2.185 | 1.9875 | 1.99 | 0.7 | 14.01364 | 863 | 715 | 17.14948 | 1995.9
9.5 | 500mM | [11 empty] | defect
10 | 500mM | 17.8 | 60.39 | 70.96 | 10.57 | 30 | 0 | 1800 | 2.185 | 1.9875 | 1.99 | 0.7 | 27.17252 | 863 | 729 | 15.52723 | 1728.2
10 | 500mM | 17.5 | 57.01 | 66.33 | 9.32 | 30 | 0 | 1800 | 2.185 | 1.9875 | 1.99 | 0.7 | 24.36985 | 863 | 716 | 17.0336 | 1668.5
10 | 500mM | 17.7 | 58.63 | 67.17 | 8.54 | 30 | 0 | 1800 | 2.185 | 1.9875 | 1.99 | 0.7 | 22.07799 | 863 | 719 | 16.68598 | 1766.8
10 | 500mM | 17.3 | 59.19 | 68.47 | 9.28 | 30 | 0 | 1800 | 2.185 | 1.9875 | 1.99 | 0.7 | 24.54578 | 863 | 722 | 16.33835 | 1794.3