## Permeability and retention
Comments:
pH stability experiments of the lignin membranes. MgSO4 retention and MWCO were measured before and after treatment with the entire sequence of membranes. The MWCO was determined from PEG retention data measured in the GPC (see file with GPC data for the raw data).
Bilayers (#) | pH | Identifier | length [cm] | mass beaker [g] | mass beaker + permeate [g] | Mass permeate [g] | minutes | seconds | time [s] | Feed pressure [bar] |  |  | Inner diameter fibre [mm] | Permeability | MgSO4-Retention |  |  | MWCO
[10 empty] | before | avg, | after |  | [L/m2hbar] | feed conductivity | permeate conductivity | (%) | g/mol
9.5 | 7 | 1 | 18 | 54.67 | 62.35 | 7.68 | 30 |  | 1800 | 2.17 | 1.995 | 2.02 | 0.7 | 19.45037 | 918 | 729 | 20.58824 | 1362.1
9.5 | 7 | 2 | 18 | 57.84 | 60.19 | 2.35 | 30 |  | 1800 | 2.17 | 1.995 | 2.02 | 0.7 | 5.951611 | 918 | 475 | 48.25708 | 1311.2
9.5 | 7 | 3 | 18.1 | 27.96 | 37.76 | 9.8 | 30 |  | 1800 | 2.17 | 1.995 | 2.02 | 0.7 | 24.68236 | 918 | 736 | 19.82571 | 1266.7
9.5 | 7 | 4 | 18.1 | 58.52 | 66.83 | 8.31 | 30 |  | 1800 | 2.17 | 1.995 | 2.02 | 0.7 | 20.92963 | 918 | 729 | 20.58824 | 1182
9.5 | 7 | 5 | 18.3 | 57.83 | 64.98 | 7.15 | 30 |  | 1800 | 2.17 | 1.995 | 2.02 | 0.7 | 17.81124 | 918 | 738 | 19.60784 | 1254.8
9.5 | 7 | 6 | 18 | 58.44 | 61.86 | 3.42 | 30 |  | 1800 | 2.17 | 1.995 | 2.02 | 0.7 | 8.661494 | 918 | 714 | 22.22222 | 1442.3
9.5 | 7 | 7 | 18 | 56.88 | 62.78 | 5.9 | 30 |  | 1800 | 2.17 | 1.995 | 2.02 | 0.7 | 14.94234 | 918 | 721 | 21.45969 | 1229.6
9.5 | 7 | 8 | 18.1 | 58.25 | 64.59 | 6.34 | 30 |  | 1800 | 2.17 | 1.995 | 2.02 | 0.7 | 15.96798 | 918 | 706 | 23.09368 | 1253.3
10 | 7 | 9 | 17.9 | 58.54 | 65.12 | 6.58 | 30 |  | 1800 | 2.17 | 1.995 | 2.02 | 0.7 | 16.75761 | 918 | 722 | 21.35076 | 1270.7
10 | 7 | 10 | 17.8 | 58.26 | 66.33 | 8.07 | 30 |  | 1800 | 2.17 | 1.995 | 2.02 | 0.7 | 20.66773 | 918 | 725 | 21.02397 | 1219.7
10 | 7 | 11 | 18 | 57.97 | 66.62 | 8.65 | 30 |  | 1800 | 2.17 | 1.995 | 2.02 | 0.7 | 21.90699 | 918 | 723 | 21.24183 | 1329.3
10 | 7 | 12 | 18.1 | 58.9 | 64.53 | 5.63 | 30 |  | 1800 | 2.17 | 1.995 | 2.02 | 0.7 | 14.17976 | 918 | 709 | 22.76688 | 1219.9
10 | 7 | 13 | 17.9 | 60.39 | 69.32 | 8.93 | 30 |  | 1800 | 2.17 | 1.995 | 2.02 | 0.7 | 22.74247 | 918 | 723 | 21.24183 | 1360.7
10 | 7 | 14 | 17.8 | 57.01 | 65.61 | 8.6 | 30 |  | 1800 | 2.17 | 1.995 | 2.02 | 0.7 | 22.02509 | 918 | 710 | 22.65795 | 1358.8
10 | 7 | 15 | 17.7 | 58.63 | 65.18 | 6.55 | 30 |  | 1800 | 2.17 | 1.995 | 2.02 | 0.7 | 16.86969 | 918 | 714 | 22.22222 | 1344.8
10 | 7 | 16 | 17.7 | 59.19 | 68.28 | 9.09 | 30 |  | 1800 | 2.17 | 1.995 | 2.02 | 0.7 | 23.41153 | 918 | 721 | 21.45969 | 1368.2
9.5 | 5 | 1 | 18 | 54.67 | 61.95 | 7.28 | 30 |  | 1800 | 2.205 | 2.01 | 2.015 | 0.7 | 18.29974
9.5 | 5 | 2 | 18 | 57.84 | 58.8 | 0.96 | 30 |  | 1800 | 2.205 | 2.01 | 2.015 | 0.7 | 2.413152
9.5 | 5 | 3 | 18.1 | 27.96 | 37.31 | 9.35 | 30 |  | 1800 | 2.205 | 2.01 | 2.015 | 0.7 | 23.37325
9.5 | 5 | 4 | 18.1 | 58.52 | 66.45 | 7.93 | 30 | 0 | 1800 | 2.205 | 2.01 | 2.015 | 0.7 | 19.82351
9.5 | 9 | 5 | 18.3 | 57.83 | 64.49 | 6.66 | 30 | 0 | 1800 | 2.205 | 2.01 | 2.015 | 0.7 | 16.4668
9.5 | 9 | 6 | 18 | 58.44 | 61.71 | 3.27 | 30 | 0 | 1800 | 2.205 | 2.01 | 2.015 | 0.7 | 8.2198
9.5 | 9 | 7 | 18 | 56.88 | 62.41 | 5.53 | 30 | 0 | 1800 | 2.205 | 2.01 | 2.015 | 0.7 | 13.90076
9.5 | 9 | 8 | 18.1 | 58.25 | 64.14 | 5.89 | 30 | 0 | 1800 | 2.205 | 2.01 | 2.015 | 0.7 | 14.7239
10 | 5 | 9 | 17.9 | 58.54 | 64.64 | 6.1 | 30 | 0 | 1800 | 2.205 | 2.01 | 2.015 | 0.7 | 15.41924
10 | 5 | 10 | 17.8 | 58.26 | 65.89 | 7.63 | 30 | 0 | 1800 | 2.205 | 2.01 | 2.015 | 0.7 | 19.39503
10 | 5 | 11 | 18 | 57.97 | 66.11 | 8.14 | 30 | 0 | 1800 | 2.205 | 2.01 | 2.015 | 0.7 | 20.46152
10 | 5 | 12 | 18.1 | 58.9 | 64.14 | 5.24 | 30 | 0 | 1800 | 2.205 | 2.01 | 2.015 | 0.7 | 13.09902
10 | 9 | 13 | 17.9 | 60.39 | 68.88 | 8.49 | 30 | 0 | 1800 | 2.205 | 2.01 | 2.015 | 0.7 | 21.46054
10 | 9 | 14 | 17.8 | 57.01 | 65.04 | 8.03 | 30 | 0 | 1800 | 2.205 | 2.01 | 2.015 | 0.7 | 20.41181
10 | 9 | 15 | 17.7 | 58.63 | 64.8 | 6.17 | 30 | 0 | 1800 | 2.205 | 2.01 | 2.015 | 0.7 | 15.77241
10 | 9 | 16 | 17.7 | 59.19 | 67.85 | 8.66 | 30 | 0 | 1800 | 2.205 | 2.01 | 2.015 | 0.7 | 22.13761
9.5 | 4 | 1 | 18 | 54.67 | 62.42 | 7.75 | 30 | 0 | 1800 | 2.19 | 2.005 | 2.02 | 0.7 | 19.52976
9.5 | 4 | 2 | 18 | 57.84 | 60.21 | 2.37 | 30 | 0 | 1800 | 2.19 | 2.005 | 2.02 | 0.7 | 5.972327
9.5 | 4 | 3 | 18.1 | 27.96 | 37.88 | 9.92 | 30 | 0 | 1800 | 2.19 | 2.005 | 2.02 | 0.7 | 24.85998
9.5 | 4 | 4 | 18.1 | 58.52 | 67.01 | 8.49 | 30 | 0 | 1800 | 2.19 | 2.005 | 2.02 | 0.7 | 21.27634
9.5 | 10 | 5 | 18.3 | 57.83 | 65.03 | 7.2 | 30 | 0 | 1800 | 2.19 | 2.005 | 2.02 | 0.7 | 17.84634
9.5 | 10 | 6 | 18 | 58.44 | 61.96 | 3.52 | 30 | 0 | 1800 | 2.19 | 2.005 | 2.02 | 0.7 | 8.870291
9.5 | 10 | 7 | 18 | 56.88 | 62.89 | 6.01 | 30 | 0 | 1800 | 2.19 | 2.005 | 2.02 | 0.7 | 15.14501
9.5 | 10 | 8 | 18.1 | 58.25 | 64.57 | 6.32 | 30 | 0 | 1800 | 2.19 | 2.005 | 2.02 | 0.7 | 15.83821
10 | 4 | 9 | 17.9 | 58.54 | 65.01 | 6.47 | 30 | 0 | 1800 | 2.19 | 2.005 | 2.02 | 0.7 | 16.39528
10 | 4 | 10 | 17.8 | 58.26 | 66.41 | 8.15 | 30 | 0 | 1800 | 2.19 | 2.005 | 2.02 | 0.7 | 20.76851
10 | 4 | 11 | 18 | 57.97 | 66.51 | 8.54 | 30 | 0 | 1800 | 2.19 | 2.005 | 2.02 | 0.7 | 21.52054
10 | 4 | 12 | 18.1 | 58.9 | 64.55 | 5.65 | 30 | 0 | 1800 | 2.19 | 2.005 | 2.02 | 0.7 | 14.15916
10 | 10 | 13 | 17.9 | 60.39 | 69.44 | 9.05 | 30 | 0 | 1800 | 2.19 | 2.005 | 2.02 | 0.7 | 22.93313
10 | 10 | 14 | 17.8 | 57.01 | 65.6 | 8.59 | 30 | 0 | 1800 | 2.19 | 2.005 | 2.02 | 0.7 | 21.88975
10 | 10 | 15 | 17.7 | 58.63 | 65.29 | 6.66 | 30 | 0 | 1800 | 2.19 | 2.005 | 2.02 | 0.7 | 17.06745
10 | 10 | 16 | 17.7 | 59.19 | 68.39 | 9.2 | 30 | 0 | 1800 | 2.19 | 2.005 | 2.02 | 0.7 | 23.57666
9.5 | 3 | 1 | 18 | 54.67 | 62.06 | 7.39 | 30 | 0 | 1800 | 2.19 | 2.01 | 2.03 | 0.7 | 18.57625
9.5 | 3 | 2 | 18 | 57.84 | 60.08 | 2.24 | 30 | 0 | 1800 | 2.19 | 2.01 | 2.03 | 0.7 | 5.630689
9.5 | 3 | 3 | 18.1 | 27.96 | 37.58 | 9.62 | 30 | 0 | 1800 | 2.19 | 2.01 | 2.03 | 0.7 | 24.0482
9.5 | 3 | 4 | 18.1 | 58.52 | 66.8 | 8.28 | 30 | 0 | 1800 | 2.19 | 2.01 | 2.03 | 0.7 | 20.69845
9.5 | 11 | 5 | 18.3 | 57.83 | 65.76 | 7.93 | 30 | 0 | 1800 | 2.19 | 2.01 | 2.03 | 0.7 | 19.60686
9.5 | 11 | 6 | 18 | 58.44 | 62.34 | 3.9 | 30 | 0 | 1800 | 2.19 | 2.01 | 2.03 | 0.7 | 9.803432
9.5 | 11 | 7 | 18 | 56.88 | 63.87 | 6.99 | 30 | 0 | 1800 | 2.19 | 2.01 | 2.03 | 0.7 | 17.57077
9.5 | 11 | 8 | 18.1 | 58.25 | 65.84 | 7.59 | 30 | 0 | 1800 | 2.19 | 2.01 | 2.03 | 0.7 | 18.97358
10 | 3 | 9 | 17.9 | 58.54 | 64.85 | 6.31 | 30 | 0 | 1800 | 2.19 | 2.01 | 2.03 | 0.7 | 15.95006
10 | 3 | 10 | 17.8 | 58.26 | 66.06 | 7.8 | 30 | 0 | 1800 | 2.19 | 2.01 | 2.03 | 0.7 | 19.82717
10 | 3 | 11 | 18 | 57.97 | 66.37 | 8.4 | 30 | 0 | 1800 | 2.19 | 2.01 | 2.03 | 0.7 | 21.11508
10 | 3 | 12 | 18.1 | 58.9 | 64.3 | 5.4 | 30 | 0 | 1800 | 2.19 | 2.01 | 2.03 | 0.7 | 13.49899
10 | 11 | 13 | 17.9 | 60.39 | 72.06 | 11.67 | 30 | 0 | 1800 | 2.19 | 2.01 | 2.03 | 0.7 | 29.49877
10 | 11 | 14 | 17.8 | 57.01 | 67.83 | 10.82 | 30 | 0 | 1800 | 2.19 | 2.01 | 2.03 | 0.7 | 27.50384
10 | 11 | 15 | 17.7 | 58.63 | 66.42 | 7.79 | 30 | 0 | 1800 | 2.19 | 2.01 | 2.03 | 0.7 | 19.91362
10 | 11 | 16 | 17.7 | 59.19 | 71.43 | 12.24 | 30 | 0 | 1800 | 2.19 | 2.01 | 2.03 | 0.7 | 31.28918
9.5 | 2 | 1 | 18 | 11.77 | 20.82 | 9.05 | 30 | 0 | 1800 | 2.18 | 1.99 | 2 | 0.7 | 22.97762
9.5 | 2 | 2 | 18 | 11.7 | 14.38 | 2.68 | 30 | 0 | 1800 | 2.18 | 1.99 | 2 | 0.7 | 6.804423
9.5 | 2 | 3 | 18.1 | 11.75 | 23.68 | 11.93 | 30 | 0 | 1800 | 2.18 | 1.99 | 2 | 0.7 | 30.12249
9.5 | 2 | 4 | 18.1 | 11.72 | 21.74 | 10.02 | 30 | 0 | 1800 | 2.18 | 1.99 | 2 | 0.7 | 25.29986
9.5 | 12 | 5 | 18.3 | 11.78 | 28.85 | 17.07 | 30 | 0 | 1800 | 2.18 | 1.99 | 2 | 0.7 | 42.62962 | 886 | 789 | 10.94808 | 9455.1
9.5 | 12 | 6 | 18 | 11.84 | 19.62 | 7.78 | 30 | 0 | 1800 | 2.18 | 1.99 | 2 | 0.7 | 19.75314 | 886 | 772 | 12.86682 | 3892.2
9.5 | 12 | 7 | 18 | 11.7 | 28.83 | 17.13 | 30 | 0 | 1800 | 2.18 | 1.99 | 2 | 0.7 | 43.49245 | 886 | 809 | 8.690745 | 9559.3
9.5 | 12 | 8 | 18.1 | 11.81 | 31.22 | 19.41 | 30 | 0 | 1800 | 2.18 | 1.99 | 2 | 0.7 | 49.00901 | 886 | 808 | 8.803612 | 8838.9
10 | 2 | 9 | 17.9 | 11.79 | 19.42 | 7.63 | 30 |  | 1800 | 2.18 | 1.99 | 2 | 0.7 | 19.48052
10 | 2 | 10 | 17.8 | 11.81 | 21.22 | 9.41 | 30 |  | 1800 | 2.18 | 1.99 | 2 | 0.7 | 24.16009
10 | 2 | 11 | 18 | 11.84 | 21.87 | 10.03 | 30 |  | 1800 | 2.18 | 1.99 | 2 | 0.7 | 25.46581
10 | 2 | 12 | 18.1 | 11.65 | 18.12 | 6.47 | 30 |  | 1800 | 2.18 | 1.99 | 2 | 0.7 | 16.33634
10 | 12 | 13 | 17.9 | 12.36 | 50.8 | 38.44 | 30 |  | 1800 | 2.18 | 1.99 | 2 | 0.7 | 98.14301 | 886 | 842 | 4.96614 | 16083
10 | 12 | 14 | 17.8 | 11.72 | 42.72 | 31 | 30 |  | 1800 | 2.18 | 1.99 | 2 | 0.7 | 79.59223 | 886 | 834 | 5.869074 | 15030
10 | 12 | 15 | 17.7 | 11.8 | 32.66 | 20.86 | 30 |  | 1800 | 2.18 | 1.99 | 2 | 0.7 | 53.86046 | 886 | 811 | 8.465011 | 13638
10 | 12 | 16 | 17.7 | 11.7 | 57.18 | 45.48 | 30 |  | 1800 | 2.18 | 1.99 | 2 | 0.7 | 117.4292 | 886 | 860 | 2.934537 | 16705
9.5 | 1 | 1 | 18 | 34.33 | 43.19 | 8.86 | 30 |  | 1800 | 2.2 | 2.0275 | 2.055 | 0.7 | 22.07915 | 886 | 727 | 17.94582 | 1512.8
9.5 | 1 | 2 | 18 | 33.81 | 36.35 | 2.54 | 30 |  | 1800 | 2.2 | 2.0275 | 2.055 | 0.7 | 6.32969 | 886 | 400 | 54.85327 | 1705.5
9.5 | 1 | 3 | 18.1 | 31.57 | 43.54 | 11.97 | 30 |  | 1800 | 2.2 | 2.0275 | 2.055 | 0.7 | 29.66448 | 886 | 738 | 16.70429 | 1541.8
9.5 | 1 | 4 | 18.1 | 32.84 | 42.62 | 9.78 | 30 |  | 1800 | 2.2 | 2.0275 | 2.055 | 0.7 | 24.23715 | 886 | 730 | 17.60722 | 1545.7
10 | 1 | 9 | 17.9 | 34.99 | 42.43 | 7.44 | 30 |  | 1800 | 2.2 | 2.0275 | 2.055 | 0.7 | 18.64409 | 886 | 710 | 19.86456 | 1517.6
10 | 1 | 10 | 17.8 | 36.14 | 45.35 | 9.21 | 30 |  | 1800 | 2.2 | 2.0275 | 2.055 | 0.7 | 23.20924 | 886 | 715 | 19.30023 | 1545.7
10 | 1 | 11 | 18 | 32.34 | 41.96 | 9.62 | 30 |  | 1800 | 2.2 | 2.0275 | 2.055 | 0.7 | 23.97308 | 886 | 713 | 19.52596 | 1500.9
10 | 1 | 12 | 18.1 | 31.69 | 38.08 | 6.39 | 30 |  | 1800 | 2.2 | 2.0275 | 2.055 | 0.7 | 15.83593 | 886 | 693 | 21.7833 | 1552.5