## Figure 2B- Mn3+KOtBu
| GC areas (a.u.) |  |  |  | molar amount (mmol)
time/min | Acetophenone | n-Dodecane | (R)-1-Phenylethanol | (S)-1-Phenylethanol | Acetophenone | Phenylethanol | yield/%
0 | 5337353 | 457488 | 0 | 0 | 13.04623 | 0 | 0
1.35883 | 3762721 | 326610 | 0 | 0 | 12.88284 | 0 | 0
5.35883 | 3509560 | 305487 | 0 | 0 | 12.84691 | 0 | 0
10.359 | 3422711 | 299711 | 1577 | 1799 | 12.77046 | 0.012109 | 0.09473057
15.35883 | 3399329 | 296363 | 3877 | 4016 | 12.8265 | 0.02863035 | 0.2227153
20.359 | 3376938 | 295692 | 6433 | 6661 | 12.77093 | 0.04760376 | 0.3713667
25.35883 | 3280893 | 288340 | 10764 | 11077 | 12.72407 | 0.08142844 | 0.6358865
30.35883 | 3227926 | 283206 | 17082 | 16570 | 12.74559 | 0.1277371 | 0.9922612
35.359 | 3313728 | 292994 | 25412 | 24577 | 12.64728 | 0.1834105 | 1.429467
40.359 | 3189807 | 284150 | 31280 | 30060 | 12.55323 | 0.2320623 | 1.815072
50.35883 | 3205841 | 288999 | 49528 | 48039 | 12.40465 | 0.3629235 | 2.842541
60.35883 | 3216736 | 295841 | 67837 | 66970 | 12.15895 | 0.4898494 | 3.872695
90.35883 | 3083099 | 296238 | 129096 | 130712 | 11.63819 | 0.9428014 | 7.493853
120.35883 | 3339034 | 337083 | 204752 | 211872 | 11.07702 | 1.328666 | 10.71014
150.35883 | 3549270 | 371914 | 286079 | 293172 | 10.67174 | 1.674298 | 13.56141
180.35867 | 3015955 | 326076 | 300134 | 307333 | 10.34296 | 2.002684 | 16.22178
240.359 | 2746257 | 317788 | 376586 | 385614 | 9.663681 | 2.578338 | 21.06138
300.359 | 2514096 | 310303 | 442060 | 449578 | 9.060138 | 3.088951 | 25.42537
302.23533 | 2637527 | 326667 | 463707 | 473049 | 9.028811 | 3.082689 | 25.45258
400.35883 | 2579409 | 320218 | 453051 | 461107 | 9.007689 | 3.068909 | 25.41203
500.35883 | 2440460 | 302379 | 434649 | 438774 | 9.025244 | 3.105142 | 25.59805
600.359 | 2136876 | 290782 | 515579 | 522451 | 8.217708 | 3.837522 | 31.83284
700.359 | 2005340 | 298433 | 626580 | 636484 | 7.514154 | 4.549744 | 37.71372
800.35883 | 1611468 | 295030 | 788220 | 799835 | 6.107935 | 5.786392 | 48.64833
900.359 | 1768317 | 291459 | 697347 | 707955 | 6.784558 | 5.183232 | 43.30985
1000.35883 | 1404760 | 288151 | 849183 | 859346 | 5.451561 | 6.37398 | 53.90011
1265 | 1301952 | 298804 | 973337 | 986976 | 4.872451 | 7.052571 | 59.14095
| 1100549 | 287190 | 1013450 | 1026640 | 4.285278 | 7.636397 | 64.05473

## Figure 2B- Mn4+KOtBu
| GC areas (a.u.) |  |  |  | molar amount (mmol)
time/min | Acetophenone | n-Dodecane | (R)-1-Phenylethanol | (S)-1-Phenylethanol | Acetophenone | Phenylethanol | yield/%
1.192 | 4225496 | 416801 | 0 | 0 | 11.33673 | 0 | 0
3.27533 | 3349241 | 330399 | 0 | 0 | 11.33565 | 0 | 0
5.2755 | 3265862 | 321887 | 0 | 0 | 11.34575 | 0 | 0
7.2755 | 3236952 | 319176 | 0 | 0 | 11.34083 | 0 | 0
10.2755 | 3172056 | 314031 | 0 | 0 | 11.29555 | 0 | 0
15.27567 | 3155961 | 313517 | 0 | 0 | 11.25666 | 0 | 0
20.27567 | 3096440 | 311042 | 0 | 0 | 11.13224 | 0 | 0
25.27567 | 2997287 | 300923 | 16857 | 15822 | 11.13812 | 0.1167406 | 1.037246
30.2755 | 3004094 | 305326 | 25300 | 24338 | 11.00243 | 0.1747668 | 1.563601
35.27567 | 2906282 | 294097 | 34519 | 33994 | 11.05061 | 0.2504326 | 2.216014
40.27533 | 2915136 | 297985 | 44959 | 44305 | 10.93965 | 0.3220256 | 2.859483
50.2755 | 3003048 | 315741 | 67612 | 68661 | 10.6358 | 0.4639672 | 4.179972
60.2755 | 2935328 | 314290 | 88053 | 89099 | 10.44395 | 0.6059321 | 5.483605
150.2755 | 2726977 | 333883 | 249304 | 253930 | 9.133265 | 1.620258 | 15.06723
180.27533 | 2819624 | 357604 | 312549 | 317582 | 8.81714 | 1.894248 | 17.68443
240.2755 | 2603013 | 352872 | 388158 | 394837 | 8.248938 | 2.38534 | 22.43067
270.27567 | 2452482 | 342676 | 412027 | 420041 | 8.003152 | 2.610259 | 24.59397
300.27567 | 2411549 | 343961 | 450721 | 458728 | 7.840176 | 2.84235 | 26.60747
400.2755 | 2217114 | 350334 | 554613 | 563995 | 7.076926 | 3.432449 | 32.66083
500.2755 | 1944617 | 336906 | 617052 | 628839 | 6.454524 | 3.97539 | 38.11527
700.2755 | 1784116 | 334890 | 696634 | 705971 | 5.957442 | 4.502375 | 43.04449
800.27567 | 1646637 | 334576 | 771531 | 782841 | 5.503538 | 4.994231 | 47.57421
900.2755 | 1474512 | 326096 | 815340 | 826015 | 5.056404 | 5.41085 | 51.69312
1000.27567 | 1302604 | 312549 | 836746 | 848673 | 4.660507 | 5.796932 | 55.43357
1309 | 1237681 | 322400 | 912979 | 924013 | 4.292918 | 6.125206 | 58.79375

## Figure 2B- Mn4+KBHEt3
| GC areas (a.u.) |  |  |  | molar amount (mmol)
time/min | Acetophenone | n-Dodecane | (R)-1-Phenylethanol | (S)-1-Phenylethanol | Acetophenone | Phenylethanol | yield/%
71.52 | 4487780 | 399053 | 21893 | 24585 | 12.57592 | 0.1252061 | 0.9857867
191.53 | 4889796 | 433682 | 30686 | 33943 | 12.60835 | 0.1602007 | 1.254651
311.53 | 4576406 | 412702 | 39713 | 39057 | 12.40015 | 0.2051789 | 1.627716
431.54 | 4442135 | 401953 | 49134 | 52295 | 12.3582 | 0.271266 | 2.147881
551.53 | 4308812 | 389034 | 61448 | 63614 | 12.38537 | 0.3455781 | 2.714474
671.53 | 4657937 | 427904 | 80019 | 85957 | 12.17268 | 0.4169725 | 3.312026
911.54 | 4330190 | 402082 | 108896 | 113737 | 12.0429 | 0.595228 | 4.709778
1151.54 | 4215812 | 397441 | 134521 | 149474 | 11.86171 | 0.7681508 | 6.082019
1391.53 | 4148951 | 394491 | 162742 | 170988 | 11.76089 | 0.9094244 | 7.177601
1631.52 | 3756788 | 358033 | 177682 | 186278 | 11.73363 | 1.092796 | 8.519876
1871.62 | 3923018 | 383638 | 216286 | 235622 | 11.43504 | 1.266301 | 9.969822
2411.53 | 3426231 | 340899 | 243271 | 261571 | 11.23906 | 1.591982 | 12.40728
3011.52 | 2989500 | 304369 | 259771 | 275575 | 10.98341 | 1.890787 | 14.68664
3611.53 | 3932658 | 416648 | 398916 | 422636 | 10.55494 | 2.119699 | 16.72394
5411.54 | 2976326 | 335491 | 430344 | 465955 | 9.920614 | 2.871974 | 22.4503
7211.53 | 3060294 | 362568 | 560436 | 596855 | 9.438709 | 3.431323 | 26.66134
9011.54 | 2766752 | 346894 | 609611 | 656966 | 8.918922 | 3.925033 | 30.55938
10811.54 | 2959241 | 388750 | 762511 | 810386 | 8.512338 | 4.34949 | 33.81705
14411.54 | 2497830 | 358320 | 824674 | 883983 | 7.795262 | 5.126162 | 39.6718
18011.54 | 2668563 | 414671 | 1086016 | 1152453 | 7.196357 | 5.803044 | 44.64086
21611.54 | 1981898 | 337644 | 973405 | 1025483 | 6.563888 | 6.364113 | 49.22736
26411.52 | 2081156 | 395532 | 1280889 | 1348652 | 5.883854 | 7.14672 | 54.84578
37211.54 | 1491142 | 383350 | 1480781 | 1555548 | 4.349731 | 8.514552 | 66.18754
48611.54 | 1167047 | 436059 | 1985373 | 2067673 | 2.99283 | 9.991823 | 76.95102
54011.52 | 838059 | 398014 | 1921277 | 2001348 | 2.354589 | 10.59466 | 81.81679
57611.54 | 667880 | 382222 | 1923067 | 1996279 | 1.953987 | 11.02317 | 84.94287

## Figure 2C-50ppm
| GC areas (a.u.) |  |  |  | molar amount (mmol)
time/min | Acetophenone | n-Dodecane | (R)-1-Phenylethanol | (S)-1-Phenylethanol | Acetophenone | Phenylethanol | yield/%
1.192 | 4507810 | 441697 | 236219 | 243959 | 11.41248 | 1.168655 | 9.288946
3.19217 | 4326404 | 458747 | 419640 | 444170 | 10.54612 | 2.0242 | 16.10301
5.19217 | 3771319 | 432981 | 523986 | 560244 | 9.740098 | 2.691913 | 21.65308
7.19233 | 3406270 | 419742 | 645679 | 685925 | 9.074768 | 3.410367 | 27.31542
9.19217 | 2978636 | 398762 | 735858 | 783405 | 8.353002 | 4.095695 | 32.9006
13.19217 | 2554182 | 408484 | 1023713 | 1076048 | 6.99223 | 5.525903 | 44.14319
17.19233 | 2110384 | 420895 | 1323942 | 1389709 | 5.606949 | 6.930885 | 55.27976
21.19217 | 1579441 | 415723 | 1560273 | 1637637 | 4.248526 | 8.269336 | 66.06029
25.19217 | 1107387 | 410143 | 1785353 | 1872280 | 3.019277 | 9.586792 | 76.04902
30.19233 | 578291 | 393585 | 1961371 | 2050499 | 1.643035 | 10.95763 | 86.96073
35.19233 | 268568 | 423189 | 2302136 | 2407561 | 0.7096738 | 11.96374 | 94.4003
40.19217 | 90431 | 408973 | 2304152 | 2412000 | 0.2472644 | 12.39657 | 98.04439
45.19217 | 37001 | 446076 | 2554194 | 2669146 | 0.09275632 | 12.58774 | 99.26851
50.19233 | 18023 | 430733 | 2483823 | 2586619 | 0.04679052 | 12.65453 | 99.63161
55.19217 | 11342 | 406316 | 2345544 | 2443618 | 0.03121509 | 12.6708 | 99.75425

## Figure 2C-25ppm
| GC areas (a.u.) |  |  |  | molar amount (mmol)
time/min | Acetophenone | n-Dodecane | (R)-1-Phenylethanol | (S)-1-Phenylethanol | Acetophenone | Phenylethanol | yield/%
1.192 | 4355174 | 407409 | 135160 | 143609 | 11.95402 | 0.7355671 | 5.796622
3.19217 | 4064056 | 406221 | 237366 | 247511 | 11.18758 | 1.283151 | 10.2893
5.19217 | 3638081 | 383369 | 298469 | 316742 | 10.61193 | 1.725105 | 13.98314
7.19217 | 3931752 | 427947 | 413167 | 436251 | 10.27389 | 2.133732 | 17.19694
9.19233 | 3123690 | 361140 | 413806 | 439408 | 9.672333 | 2.539749 | 20.79702
13.192 | 2333426 | 294471 | 448355 | 476644 | 8.861157 | 3.376814 | 27.59293
17.19217 | 3280576 | 450349 | 862237 | 910992 | 8.145914 | 4.232764 | 34.19399
21.19233 | 2130766 | 328984 | 754155 | 797911 | 7.24269 | 5.071587 | 41.18461
25.19217 | 2072002 | 362387 | 974128 | 1026473 | 6.393762 | 5.934667 | 48.13806
35.19217 | 1588193 | 416855 | 1540599 | 1616740 | 4.260467 | 8.142254 | 65.64894
45.19233 | 677840 | 329332 | 1514575 | 1579405 | 2.301612 | 10.09932 | 81.44
55.19217 | 249575 | 303501 | 1664667 | 1732840 | 0.9195596 | 12.03396 | 92.90109
65.19233 | 75443 | 393452 | 2330391 | 2431865 | 0.2144204 | 13.01156 | 98.37879
85.19217 | 15802 | 391713 | 2292162 | 2394886 | 0.04511105 | 12.86293 | 99.65052
105.19233 | 14659 | 379218 | 2210069 | 2309548 | 0.04322692 | 12.81212 | 99.66374
125.19217 | 19594 | 353785 | 2041733 | 2133779 | 0.06193307 | 12.68758 | 99.51423

## Figure 2C-10ppm
| GC areas (a.u.) |  |  |  | molar amount (mmol)
time/min | Acetophenone | n-Dodecane | (R)-1-Phenylethanol | (S)-1-Phenylethanol | Acetophenone | Phenylethanol | yield/%
1.192 | 4838570 | 447115 | 58062 | 63954 | 12.10143 | 0.2933635 | 2.366828
3.19217 | 4375529 | 412415 | 81168 | 91640 | 11.86411 | 0.4504409 | 3.657795
5.19217 | 4196184 | 403979 | 100874 | 111186 | 11.61541 | 0.5642979 | 4.633098
7.19217 | 3978218 | 385067 | 118175 | 132756 | 11.5529 | 0.7005296 | 5.717006
9.19233 | 4150529 | 402446 | 145824 | 160686 | 11.5328 | 0.818739 | 6.62864
13.192 | 3414697 | 338798 | 161052 | 180623 | 11.27068 | 1.084129 | 8.774951
17.19217 | 4176550 | 429646 | 257514 | 279541 | 10.87041 | 1.343744 | 11.00153
21.19233 | 4147207 | 439120 | 302146 | 346599 | 10.56115 | 1.588178 | 13.07214
25.19217 | 4042547 | 441551 | 351938 | 405183 | 10.23795 | 1.843287 | 15.25743
35.19217 | 3746197 | 436553 | 465968 | 509804 | 9.596051 | 2.402812 | 20.02533
45.19233 | 3527223 | 440247 | 591036 | 642917 | 8.959328 | 3.01308 | 25.16687
55.19217 | 3228565 | 434422 | 697717 | 760836 | 8.310681 | 3.609266 | 30.27921
65.19233 | 2841012 | 414126 | 768623 | 831536 | 7.671486 | 4.153738 | 35.12608
85.19217 | 2249062 | 382398 | 896375 | 958468 | 6.576953 | 5.214348 | 44.22199
105.19233 | 1913378 | 384410 | 1069156 | 1142279 | 5.566023 | 6.184263 | 52.63074
125.19217 | 1574368 | 375035 | 1198086 | 1279487 | 4.694327 | 7.101713 | 60.20421
145.19217 | 1388233 | 401451 | 1433639 | 1521032 | 3.866952 | 7.911978 | 67.1706
175.19217 | 1011262 | 402835 | 1651862 | 1745723 | 2.807213 | 9.066749 | 76.35824
205.192 | 685971 | 400043 | 1809541 | 1908369 | 1.917512 | 9.990809 | 83.89772
235.19233 | 442298 | 402205 | 1941788 | 2047341 | 1.229721 | 10.66201 | 89.65903
275.19217 | 205135 | 382675 | 1992501 | 2057560 | 0.599444 | 11.37732 | 94.99494
315.19217 | 101462 | 406598 | 2175811 | 2242461 | 0.2790468 | 11.68142 | 97.66692
355.192 | 47740 | 412033 | 2232020 | 2300139 | 0.1295655 | 11.82447 | 98.91614
395.19233 | 42510 | 450691 | 2420521 | 2539483 | 0.1054754 | 11.83073 | 99.11634
455.19233 | 31330 | 539180 | 2928199 | 3059520 | 0.06497788 | 11.93812 | 99.45866

## Figure 2C-5ppm
| GC areas (a.u.) |  |  |  | molar amount (mmol)
time/min | Acetophenone | n-Dodecane | (R)-1-Phenylethanol | (S)-1-Phenylethanol | Acetophenone | Phenylethanol | yield/%
1.19217 | 4804554 | 430791 | 38419 | 42638 | 12.47169 | 0.2022704 | 1.595953
3.19217 | 4426349 | 400695 | 52282 | 55438 | 12.35295 | 0.2889954 | 2.286004
5.19233 | 4399617 | 401361 | 67661 | 71515 | 12.25797 | 0.3727672 | 2.95127
7.19233 | 4529935 | 419200 | 83919 | 90458 | 12.08397 | 0.4471738 | 3.5685
9.19217 | 4185414 | 390419 | 90985 | 98241 | 11.98799 | 0.5210247 | 4.165194
11.19217 | 4125445 | 389972 | 102833 | 110926 | 11.82977 | 0.5892498 | 4.744737
15.19233 | 4270080 | 408995 | 135129 | 143419 | 11.675 | 0.7321339 | 5.90091
19.19233 | 4412169 | 429226 | 171316 | 183395 | 11.4949 | 0.8883766 | 7.174005
23.19217 | 4399562 | 435167 | 202328 | 213820 | 11.30557 | 1.028017 | 8.335103
27.19233 | 3841852 | 314406 | 195290 | 204812 | 13.66434 | 1.368007 | 9.100422
31.19217 | 3323883 | 281499 | 192986 | 205716 | 13.20407 | 1.52258 | 10.33894
40.19217 | 3708253 | 328104 | 278729 | 293246 | 12.63854 | 1.874019 | 12.91309
50.19233 | 3559779 | 329568 | 336973 | 357686 | 12.07861 | 2.265871 | 15.79612
60.192 | 3178980 | 306865 | 371237 | 392552 | 11.58455 | 2.675682 | 18.76324
90.19217 | 3097914 | 348810 | 572610 | 602535 | 9.931603 | 3.621688 | 26.72183
120.19233 | 2986831 | 380480 | 788615 | 827248 | 8.778448 | 4.565425 | 34.21364
150.19217 | 2703287 | 396238 | 972122 | 1024181 | 7.629129 | 5.416002 | 41.51742
180.19217 | 2436907 | 411279 | 1169263 | 1229935 | 6.625846 | 6.271018 | 48.62436
240.19217 | 1827958 | 419880 | 1539463 | 1604618 | 4.868329 | 8.04965 | 62.31354
300.19217 | 1277055 | 445333 | 1920086 | 2007434 | 3.206739 | 9.480735 | 74.72516
360.19217 | 737639 | 451278 | 2238102 | 2332429 | 1.827842 | 10.88757 | 85.62499
440.19217 | 180521 | 512984 | 2831968 | 2937962 | 0.3935164 | 12.09136 | 96.84806
530.19233 | 54782 | 527797 | 2938410 | 3059049 | 0.1160673 | 12.21543 | 99.05877
620.19217 | 44266 | 519786 | 2890534 | 3004603 | 0.09523237 | 12.19208 | 99.22495
810.19217 | 43071 | 546497 | 2995700 | 3119606 | 0.0881325 | 12.02926 | 99.27268
900.19233 | 35841 | 542683 | 2963251 | 3085746 | 0.07385379 | 11.98245 | 99.38743
960.19233 | 16782 | 461805 | 2514372 | 2619486 | 0.04063722 | 11.95071 | 99.66111