## Sheet1
|  |  |  | ¦ | [5 empty] | ¦ |  |  |  |  | ¦ |  |  |  |  | ¦ |  |  |  |  | ¦ |  |  |  |  | ¦ |  |  |  |  | ¦ | [6 empty] | ¦ |  |  |  |  | ¦ |  |  |  |  | ¦ | [5 empty] | ¦ | [5 empty] | ¦ |  |  |  |  | ¦ |  |  |  |  | ¦ |  |  |  |  | ¦ |  |  |  |  | ¦ |  |  |  |  | ¦ |  |  |  |  | ¦ |  |  |  |  | ¦
MicroActive for TriStar II Plus 2.01 | MicroActive for TriStar II Plus Version 2.01 | Page 1 |  | ¦ | MicroActive for TriStar II Plus 2.01 | MicroActive for TriStar II Plus Version 2.01 | Page 1 |  |  | ¦ | MicroActive for TriStar II Plus 2.01 | MicroActive for TriStar II Plus Version 2.01 | Page 1 |  | ¦ | MicroActive for TriStar II Plus 2.01 | MicroActive for TriStar II Plus Version 2.01 | Page 1 |  | ¦ | MicroActive for TriStar II Plus 2.01 | MicroActive for TriStar II Plus Version 2.01 | Page 1 |  | ¦ | MicroActive for TriStar II Plus 2.01 | MicroActive for TriStar II Plus Version 2.01 | Page 1 |  | ¦ | MicroActive for TriStar II Plus 2.01 | MicroActive for TriStar II Plus Version 2.01 | Page 1 |  | ¦ | MicroActive for TriStar II Plus 2.01 | MicroActive for TriStar II Plus Version 2.01 | Page 1 |  |  |  | ¦ | MicroActive for TriStar II Plus 2.01 | MicroActive for TriStar II Plus Version 2.01 | Page 1 |  | ¦ | MicroActive for TriStar II Plus 2.01 | MicroActive for TriStar II Plus Version 2.01 | Page 1 |  | ¦ | MicroActive for TriStar II Plus 2.01 | MicroActive for TriStar II Plus Version 2.01 | Page 1 |  |  | ¦ | MicroActive for TriStar II Plus 2.01 | MicroActive for TriStar II Plus Version 2.01 | Page 1 |  |  | ¦ | MicroActive for TriStar II Plus 2.01 | MicroActive for TriStar II Plus Version 2.01 | Page 1 |  | ¦ | MicroActive for TriStar II Plus 2.01 | MicroActive for TriStar II Plus Version 2.01 | Page 1 |  | ¦ | MicroActive for TriStar II Plus 2.01 | MicroActive for TriStar II Plus Version 2.01 | Page 1 |  | ¦ | MicroActive for TriStar II Plus 2.01 | MicroActive for TriStar II Plus Version 2.01 | Page 1 |  | ¦ | MicroActive for TriStar II Plus 2.01 | MicroActive for TriStar II Plus Version 2.01 | Page 1 |  | ¦ | MicroActive for TriStar II Plus 2.01 | MicroActive for TriStar II Plus Version 2.01 | Page 1 |  | ¦ | MicroActive for TriStar II Plus 2.01 | MicroActive for TriStar II Plus Version 2.01 | Page 1 |  | ¦ | MicroActive for TriStar II Plus 2.01 | MicroActive for TriStar II Plus Version 2.01 | Page 1
| Serial # 132 Unit 1 Port 3 |  |  | ¦ |  | Serial # 132 Unit 1 Port 3 |  |  |  | ¦ |  | Serial # 132 Unit 1 Port 3 |  |  | ¦ |  | Serial # 132 Unit 1 Port 3 |  |  | ¦ |  | Serial # 132 Unit 1 Port 3 |  |  | ¦ |  | Serial # 132 Unit 1 Port 3 |  |  | ¦ |  | Serial # 132 Unit 1 Port 3 |  |  | ¦ |  | Serial # 132 Unit 1 Port 3 |  |  |  |  | ¦ |  | Serial # 132 Unit 1 Port 3 |  |  | ¦ |  | Serial # 132 Unit 1 Port 3 |  |  | ¦ |  | Serial # 132 Unit 1 Port 3 |  |  |  | ¦ |  | Serial # 132 Unit 1 Port 3 |  |  |  | ¦ |  | Serial # 132 Unit 1 Port 3 |  |  | ¦ |  | Serial # 132 Unit 1 Port 3 |  |  | ¦ |  | Serial # 132 Unit 1 Port 3 |  |  | ¦ |  | Serial # 132 Unit 1 Port 3 |  |  | ¦ |  | Serial # 132 Unit 1 Port 3 |  |  | ¦ |  | Serial # 132 Unit 1 Port 3 |  |  | ¦ |  | Serial # 132 Unit 1 Port 3 |  |  | ¦ |  | Serial # 132 Unit 1 Port 3
|  |  |  | ¦ | [5 empty] | ¦ |  |  |  |  | ¦ |  |  |  |  | ¦ |  |  |  |  | ¦ |  |  |  |  | ¦ |  |  |  |  | ¦ | [6 empty] | ¦ |  |  |  |  | ¦ |  |  |  |  | ¦ | [5 empty] | ¦ | [5 empty] | ¦ |  |  |  |  | ¦ |  |  |  |  | ¦ |  |  |  |  | ¦ |  |  |  |  | ¦ |  |  |  |  | ¦ |  |  |  |  | ¦ |  |  |  |  | ¦
|  |  |  | ¦ | [5 empty] | ¦ |  |  |  |  | ¦ |  |  |  |  | ¦ |  |  |  |  | ¦ |  |  |  |  | ¦ |  |  |  |  | ¦ | [6 empty] | ¦ |  |  |  |  | ¦ |  |  |  |  | ¦ | [5 empty] | ¦ | [5 empty] | ¦ |  |  |  |  | ¦ |  |  |  |  | ¦ |  |  |  |  | ¦ |  |  |  |  | ¦ |  |  |  |  | ¦ |  |  |  |  | ¦ |  |  |  |  | ¦
Sample: | Mahesa K-CS (6) |  |  | ¦ | Sample: | Mahesa K-CS (6) |  |  |  | ¦ | Sample: | Mahesa K-CS (6) |  |  | ¦ | Sample: | Mahesa K-CS (6) |  |  | ¦ | Sample: | Mahesa K-CS (6) |  |  | ¦ | Sample: | Mahesa K-CS (6) |  |  | ¦ | Sample: | Mahesa K-CS (6) |  |  | ¦ | Sample: | Mahesa K-CS (6) |  |  |  |  | ¦ | Sample: | Mahesa K-CS (6) |  |  | ¦ | Sample: | Mahesa K-CS (6) |  |  | ¦ | Sample: | Mahesa K-CS (6) |  |  |  | ¦ | Sample: | Mahesa K-CS (6) |  |  |  | ¦ | Sample: | Mahesa K-CS (6) |  |  | ¦ | Sample: | Mahesa K-CS (6) |  |  | ¦ | Sample: | Mahesa K-CS (6) |  |  | ¦ | Sample: | Mahesa K-CS (6) |  |  | ¦ | Sample: | Mahesa K-CS (6) |  |  | ¦ | Sample: | Mahesa K-CS (6) |  |  | ¦ | Sample: | Mahesa K-CS (6) |  |  | ¦ | Sample: | Mahesa K-CS (6)
Operator: | Patrick |  |  | ¦ | Operator: | Patrick |  |  |  | ¦ | Operator: | Patrick |  |  | ¦ | Operator: | Patrick |  |  | ¦ | Operator: | Patrick |  |  | ¦ | Operator: | Patrick |  |  | ¦ | Operator: | Patrick |  |  | ¦ | Operator: | Patrick |  |  |  |  | ¦ | Operator: | Patrick |  |  | ¦ | Operator: | Patrick |  |  | ¦ | Operator: | Patrick |  |  |  | ¦ | Operator: | Patrick |  |  |  | ¦ | Operator: | Patrick |  |  | ¦ | Operator: | Patrick |  |  | ¦ | Operator: | Patrick |  |  | ¦ | Operator: | Patrick |  |  | ¦ | Operator: | Patrick |  |  | ¦ | Operator: | Patrick |  |  | ¦ | Operator: | Patrick |  |  | ¦ | Operator: | Patrick
Submitter: | Mahesa |  |  | ¦ | Submitter: | Mahesa |  |  |  | ¦ | Submitter: | Mahesa |  |  | ¦ | Submitter: | Mahesa |  |  | ¦ | Submitter: | Mahesa |  |  | ¦ | Submitter: | Mahesa |  |  | ¦ | Submitter: | Mahesa |  |  | ¦ | Submitter: | Mahesa |  |  |  |  | ¦ | Submitter: | Mahesa |  |  | ¦ | Submitter: | Mahesa |  |  | ¦ | Submitter: | Mahesa |  |  |  | ¦ | Submitter: | Mahesa |  |  |  | ¦ | Submitter: | Mahesa |  |  | ¦ | Submitter: | Mahesa |  |  | ¦ | Submitter: | Mahesa |  |  | ¦ | Submitter: | Mahesa |  |  | ¦ | Submitter: | Mahesa |  |  | ¦ | Submitter: | Mahesa |  |  | ¦ | Submitter: | Mahesa |  |  | ¦ | Submitter: | Mahesa
File: | C:\MicroActive for TriStar II Plus\data\000-274.SMP |  |  | ¦ | File: | C:\MicroActive for TriStar II Plus\data\000-274.SMP |  |  |  | ¦ | File: | C:\MicroActive for TriStar II Plus\data\000-274.SMP |  |  | ¦ | File: | C:\MicroActive for TriStar II Plus\data\000-274.SMP |  |  | ¦ | File: | C:\MicroActive for TriStar II Plus\data\000-274.SMP |  |  | ¦ | File: | C:\MicroActive for TriStar II Plus\data\000-274.SMP |  |  | ¦ | File: | C:\MicroActive for TriStar II Plus\data\000-274.SMP |  |  | ¦ | File: | C:\MicroActive for TriStar II Plus\data\000-274.SMP |  |  |  |  | ¦ | File: | C:\MicroActive for TriStar II Plus\data\000-274.SMP |  |  | ¦ | File: | C:\MicroActive for TriStar II Plus\data\000-274.SMP |  |  | ¦ | File: | C:\MicroActive for TriStar II Plus\data\000-274.SMP |  |  |  | ¦ | File: | C:\MicroActive for TriStar II Plus\data\000-274.SMP |  |  |  | ¦ | File: | C:\MicroActive for TriStar II Plus\data\000-274.SMP |  |  | ¦ | File: | C:\MicroActive for TriStar II Plus\data\000-274.SMP |  |  | ¦ | File: | C:\MicroActive for TriStar II Plus\data\000-274.SMP |  |  | ¦ | File: | C:\MicroActive for TriStar II Plus\data\000-274.SMP |  |  | ¦ | File: | C:\MicroActive for TriStar II Plus\data\000-274.SMP |  |  | ¦ | File: | C:\MicroActive for TriStar II Plus\data\000-274.SMP |  |  | ¦ | File: | C:\MicroActive for TriStar II Plus\data\000-274.SMP |  |  | ¦ | File: | C:\MicroActive for TriStar II Plus\data\000-274.SMP
|  |  |  | ¦ | [5 empty] | ¦ |  |  |  |  | ¦ |  |  |  |  | ¦ |  |  |  |  | ¦ |  |  |  |  | ¦ |  |  |  |  | ¦ | [6 empty] | ¦ |  |  |  |  | ¦ |  |  |  |  | ¦ | [5 empty] | ¦ | [5 empty] | ¦ |  |  |  |  | ¦ |  |  |  |  | ¦ |  |  |  |  | ¦ |  |  |  |  | ¦ |  |  |  |  | ¦ |  |  |  |  | ¦ |  |  |  |  | ¦
|  |  |  | ¦ | [5 empty] | ¦ |  |  |  |  | ¦ |  |  |  |  | ¦ |  |  |  |  | ¦ |  |  |  |  | ¦ |  |  |  |  | ¦ | [6 empty] | ¦ |  |  |  |  | ¦ |  |  |  |  | ¦ | [5 empty] | ¦ | [5 empty] | ¦ |  |  |  |  | ¦ |  |  |  |  | ¦ |  |  |  |  | ¦ |  |  |  |  | ¦ |  |  |  |  | ¦ |  |  |  |  | ¦ |  |  |  |  | ¦
Started: | 29/03/2017 10:09:25 | Analysis Adsorptive: | N2 | ¦ | Started: | 29/03/2017 10:09:25 | Analysis Adsorptive: | N2 |  | ¦ | Started: | 29/03/2017 10:09:25 | Analysis Adsorptive: | N2 | ¦ | Started: | 29/03/2017 10:09:25 | Analysis Adsorptive: | N2 | ¦ | Started: | 29/03/2017 10:09:25 | Analysis Adsorptive: | N2 | ¦ | Started: | 29/03/2017 10:09:25 | Analysis Adsorptive: | N2 | ¦ | Started: | 29/03/2017 10:09:25 | Analysis Adsorptive: | N2 | ¦ | Started: | 29/03/2017 10:09:25 | Analysis Adsorptive: | N2 |  |  | ¦ | Started: | 29/03/2017 10:09:25 | Analysis Adsorptive: | N2 | ¦ | Started: | 29/03/2017 10:09:25 | Analysis Adsorptive: | N2 | ¦ | Started: | 29/03/2017 10:09:25 | Analysis Adsorptive: | N2 |  | ¦ | Started: | 29/03/2017 10:09:25 | Analysis Adsorptive: | N2 |  | ¦ | Started: | 29/03/2017 10:09:25 | Analysis Adsorptive: | N2 | ¦ | Started: | 29/03/2017 10:09:25 | Analysis Adsorptive: | N2 | ¦ | Started: | 29/03/2017 10:09:25 | Analysis Adsorptive: | N2 | ¦ | Started: | 29/03/2017 10:09:25 | Analysis Adsorptive: | N2 | ¦ | Started: | 29/03/2017 10:09:25 | Analysis Adsorptive: | N2 | ¦ | Started: | 29/03/2017 10:09:25 | Analysis Adsorptive: | N2 | ¦ | Started: | 29/03/2017 10:09:25 | Analysis Adsorptive: | N2 | ¦ | Started: | 29/03/2017 10:09:25 | Analysis Adsorptive: | N2
Completed: | 29/03/2017 18:34:51 | Analysis Bath Temp.: | 77.350 K | ¦ | Completed: | 29/03/2017 18:34:51 | Analysis Bath Temp.: | 77.350 K |  | ¦ | Completed: | 29/03/2017 18:34:51 | Analysis Bath Temp.: | 77.350 K | ¦ | Completed: | 29/03/2017 18:34:51 | Analysis Bath Temp.: | 77.350 K | ¦ | Completed: | 29/03/2017 18:34:51 | Analysis Bath Temp.: | 77.350 K | ¦ | Completed: | 29/03/2017 18:34:51 | Analysis Bath Temp.: | 77.350 K | ¦ | Completed: | 29/03/2017 18:34:51 | Analysis Bath Temp.: | 77.350 K | ¦ | Completed: | 29/03/2017 18:34:51 | Analysis Bath Temp.: | 77.350 K |  |  | ¦ | Completed: | 29/03/2017 18:34:51 | Analysis Bath Temp.: | 77.350 K | ¦ | Completed: | 29/03/2017 18:34:51 | Analysis Bath Temp.: | 77.350 K | ¦ | Completed: | 29/03/2017 18:34:51 | Analysis Bath Temp.: | 77.350 K |  | ¦ | Completed: | 29/03/2017 18:34:51 | Analysis Bath Temp.: | 77.350 K |  | ¦ | Completed: | 29/03/2017 18:34:51 | Analysis Bath Temp.: | 77.350 K | ¦ | Completed: | 29/03/2017 18:34:51 | Analysis Bath Temp.: | 77.350 K | ¦ | Completed: | 29/03/2017 18:34:51 | Analysis Bath Temp.: | 77.350 K | ¦ | Completed: | 29/03/2017 18:34:51 | Analysis Bath Temp.: | 77.350 K | ¦ | Completed: | 29/03/2017 18:34:51 | Analysis Bath Temp.: | 77.350 K | ¦ | Completed: | 29/03/2017 18:34:51 | Analysis Bath Temp.: | 77.350 K | ¦ | Completed: | 29/03/2017 18:34:51 | Analysis Bath Temp.: | 77.350 K | ¦ | Completed: | 29/03/2017 18:34:51 | Analysis Bath Temp.: | 77.350 K
Report Time: | 07/08/2017 15:23:05 | Thermal Correction: | No | ¦ | Report Time: | 07/08/2017 15:23:05 | Thermal Correction: | No |  | ¦ | Report Time: | 07/08/2017 15:23:05 | Thermal Correction: | No | ¦ | Report Time: | 07/08/2017 15:23:05 | Thermal Correction: | No | ¦ | Report Time: | 07/08/2017 15:23:05 | Thermal Correction: | No | ¦ | Report Time: | 07/08/2017 15:23:05 | Thermal Correction: | No | ¦ | Report Time: | 07/08/2017 15:23:05 | Thermal Correction: | No | ¦ | Report Time: | 07/08/2017 15:23:05 | Thermal Correction: | No |  |  | ¦ | Report Time: | 07/08/2017 15:23:05 | Thermal Correction: | No | ¦ | Report Time: | 07/08/2017 15:23:05 | Thermal Correction: | No | ¦ | Report Time: | 07/08/2017 15:23:05 | Thermal Correction: | No |  | ¦ | Report Time: | 07/08/2017 15:23:05 | Thermal Correction: | No |  | ¦ | Report Time: | 07/08/2017 15:23:05 | Thermal Correction: | No | ¦ | Report Time: | 07/08/2017 15:23:05 | Thermal Correction: | No | ¦ | Report Time: | 07/08/2017 15:23:05 | Thermal Correction: | No | ¦ | Report Time: | 07/08/2017 15:23:05 | Thermal Correction: | No | ¦ | Report Time: | 07/08/2017 15:23:05 | Thermal Correction: | No | ¦ | Report Time: | 07/08/2017 15:23:05 | Thermal Correction: | No | ¦ | Report Time: | 07/08/2017 15:23:05 | Thermal Correction: | No | ¦ | Report Time: | 07/08/2017 15:23:05 | Thermal Correction: | No
Sample Mass: | 0.0633 g | Warm Free Space: | 11.5607 cm³ Measured | ¦ | Sample Mass: | 0.0633 g | Warm Free Space: | 11.5607 cm³ Measured |  | ¦ | Sample Mass: | 0.0633 g | Warm Free Space: | 11.5607 cm³ Measured | ¦ | Sample Mass: | 0.0633 g | Warm Free Space: | 11.5607 cm³ Measured | ¦ | Sample Mass: | 0.0633 g | Warm Free Space: | 11.5607 cm³ Measured | ¦ | Sample Mass: | 0.0633 g | Warm Free Space: | 11.5607 cm³ Measured | ¦ | Sample Mass: | 0.0633 g | Warm Free Space: | 11.5607 cm³ Measured | ¦ | Sample Mass: | 0.0633 g | Warm Free Space: | 11.5607 cm³ Measured |  |  | ¦ | Sample Mass: | 0.0633 g | Warm Free Space: | 11.5607 cm³ Measured | ¦ | Sample Mass: | 0.0633 g | Warm Free Space: | 11.5607 cm³ Measured | ¦ | Sample Mass: | 0.0633 g | Warm Free Space: | 11.5607 cm³ Measured |  | ¦ | Sample Mass: | 0.0633 g | Warm Free Space: | 11.5607 cm³ Measured |  | ¦ | Sample Mass: | 0.0633 g | Warm Free Space: | 11.5607 cm³ Measured | ¦ | Sample Mass: | 0.0633 g | Warm Free Space: | 11.5607 cm³ Measured | ¦ | Sample Mass: | 0.0633 g | Warm Free Space: | 11.5607 cm³ Measured | ¦ | Sample Mass: | 0.0633 g | Warm Free Space: | 11.5607 cm³ Measured | ¦ | Sample Mass: | 0.0633 g | Warm Free Space: | 11.5607 cm³ Measured | ¦ | Sample Mass: | 0.0633 g | Warm Free Space: | 11.5607 cm³ Measured | ¦ | Sample Mass: | 0.0633 g | Warm Free Space: | 11.5607 cm³ Measured | ¦ | Sample Mass: | 0.0633 g | Warm Free Space: | 11.5607 cm³ Measured
Cold Free Space: | 33.2559 cm³ | Equilibration Interval: | 10 s | ¦ | Cold Free Space: | 33.2559 cm³ | Equilibration Interval: | 10 s |  | ¦ | Cold Free Space: | 33.2559 cm³ | Equilibration Interval: | 10 s | ¦ | Cold Free Space: | 33.2559 cm³ | Equilibration Interval: | 10 s | ¦ | Cold Free Space: | 33.2559 cm³ | Equilibration Interval: | 10 s | ¦ | Cold Free Space: | 33.2559 cm³ | Equilibration Interval: | 10 s | ¦ | Cold Free Space: | 33.2559 cm³ | Equilibration Interval: | 10 s | ¦ | Cold Free Space: | 33.2559 cm³ | Equilibration Interval: | 10 s |  |  | ¦ | Cold Free Space: | 33.2559 cm³ | Equilibration Interval: | 10 s | ¦ | Cold Free Space: | 33.2559 cm³ | Equilibration Interval: | 10 s | ¦ | Cold Free Space: | 33.2559 cm³ | Equilibration Interval: | 10 s |  | ¦ | Cold Free Space: | 33.2559 cm³ | Equilibration Interval: | 10 s |  | ¦ | Cold Free Space: | 33.2559 cm³ | Equilibration Interval: | 10 s | ¦ | Cold Free Space: | 33.2559 cm³ | Equilibration Interval: | 10 s | ¦ | Cold Free Space: | 33.2559 cm³ | Equilibration Interval: | 10 s | ¦ | Cold Free Space: | 33.2559 cm³ | Equilibration Interval: | 10 s | ¦ | Cold Free Space: | 33.2559 cm³ | Equilibration Interval: | 10 s | ¦ | Cold Free Space: | 33.2559 cm³ | Equilibration Interval: | 10 s | ¦ | Cold Free Space: | 33.2559 cm³ | Equilibration Interval: | 10 s | ¦ | Cold Free Space: | 33.2559 cm³ | Equilibration Interval: | 10 s
Low Pressure Dose: | None | Sample Density: | 1.000 g/cm³ | ¦ | Low Pressure Dose: | None | Sample Density: | 1.000 g/cm³ |  | ¦ | Low Pressure Dose: | None | Sample Density: | 1.000 g/cm³ | ¦ | Low Pressure Dose: | None | Sample Density: | 1.000 g/cm³ | ¦ | Low Pressure Dose: | None | Sample Density: | 1.000 g/cm³ | ¦ | Low Pressure Dose: | None | Sample Density: | 1.000 g/cm³ | ¦ | Low Pressure Dose: | None | Sample Density: | 1.000 g/cm³ | ¦ | Low Pressure Dose: | None | Sample Density: | 1.000 g/cm³ |  |  | ¦ | Low Pressure Dose: | None | Sample Density: | 1.000 g/cm³ | ¦ | Low Pressure Dose: | None | Sample Density: | 1.000 g/cm³ | ¦ | Low Pressure Dose: | None | Sample Density: | 1.000 g/cm³ |  | ¦ | Low Pressure Dose: | None | Sample Density: | 1.000 g/cm³ |  | ¦ | Low Pressure Dose: | None | Sample Density: | 1.000 g/cm³ | ¦ | Low Pressure Dose: | None | Sample Density: | 1.000 g/cm³ | ¦ | Low Pressure Dose: | None | Sample Density: | 1.000 g/cm³ | ¦ | Low Pressure Dose: | None | Sample Density: | 1.000 g/cm³ | ¦ | Low Pressure Dose: | None | Sample Density: | 1.000 g/cm³ | ¦ | Low Pressure Dose: | None | Sample Density: | 1.000 g/cm³ | ¦ | Low Pressure Dose: | None | Sample Density: | 1.000 g/cm³ | ¦ | Low Pressure Dose: | None | Sample Density: | 1.000 g/cm³
Automatic Degas: | No |  |  | ¦ | Automatic Degas: | No |  |  |  | ¦ | Automatic Degas: | No |  |  | ¦ | Automatic Degas: | No |  |  | ¦ | Automatic Degas: | No |  |  | ¦ | Automatic Degas: | No |  |  | ¦ | Automatic Degas: | No |  |  | ¦ | Automatic Degas: | No |  |  |  |  | ¦ | Automatic Degas: | No |  |  | ¦ | Automatic Degas: | No |  |  | ¦ | Automatic Degas: | No |  |  |  | ¦ | Automatic Degas: | No |  |  |  | ¦ | Automatic Degas: | No |  |  | ¦ | Automatic Degas: | No |  |  | ¦ | Automatic Degas: | No |  |  | ¦ | Automatic Degas: | No |  |  | ¦ | Automatic Degas: | No |  |  | ¦ | Automatic Degas: | No |  |  | ¦ | Automatic Degas: | No |  |  | ¦ | Automatic Degas: | No
|  |  |  | ¦ | [5 empty] | ¦ |  |  |  |  | ¦ |  |  |  |  | ¦ |  |  |  |  | ¦ |  |  |  |  | ¦ |  |  |  |  | ¦ | [6 empty] | ¦ |  |  |  |  | ¦ |  |  |  |  | ¦ | [5 empty] | ¦ | [5 empty] | ¦ |  |  |  |  | ¦ |  |  |  |  | ¦ |  |  |  |  | ¦ |  |  |  |  | ¦ |  |  |  |  | ¦ |  |  |  |  | ¦ |  |  |  |  | ¦
|  |  |  | ¦ | [5 empty] | ¦ |  |  |  |  | ¦ |  |  |  |  | ¦ |  |  |  |  | ¦ |  |  |  |  | ¦ |  |  |  |  | ¦ | [6 empty] | ¦ |  |  |  |  | ¦ |  |  |  |  | ¦ | [5 empty] | ¦ | [5 empty] | ¦ |  |  |  |  | ¦ |  |  |  |  | ¦ |  |  |  |  | ¦ |  |  |  |  | ¦ |  |  |  |  | ¦ |  |  |  |  | ¦ |  |  |  |  | ¦
Comments: dried 120C overnight |  |  |  | ¦ | Comments: dried 120C overnight |  |  |  |  | ¦ | Comments: dried 120C overnight |  |  |  | ¦ | Comments: dried 120C overnight |  |  |  | ¦ | Comments: dried 120C overnight |  |  |  | ¦ | Comments: dried 120C overnight |  |  |  | ¦ | Comments: dried 120C overnight |  |  |  | ¦ | Comments: dried 120C overnight | [5 empty] | ¦ | Comments: dried 120C overnight |  |  |  | ¦ | Comments: dried 120C overnight |  |  |  | ¦ | Comments: dried 120C overnight |  |  |  |  | ¦ | Comments: dried 120C overnight |  |  |  |  | ¦ | Comments: dried 120C overnight |  |  |  | ¦ | Comments: dried 120C overnight |  |  |  | ¦ | Comments: dried 120C overnight |  |  |  | ¦ | Comments: dried 120C overnight |  |  |  | ¦ | Comments: dried 120C overnight |  |  |  | ¦ | Comments: dried 120C overnight |  |  |  | ¦ | Comments: dried 120C overnight |  |  |  | ¦ | Comments: dried 120C overnight
|  |  |  | ¦ | [5 empty] | ¦ |  |  |  |  | ¦ |  |  |  |  | ¦ |  |  |  |  | ¦ |  |  |  |  | ¦ |  |  |  |  | ¦ | [6 empty] | ¦ |  |  |  |  | ¦ |  |  |  |  | ¦ | [5 empty] | ¦ | [5 empty] | ¦ |  |  |  |  | ¦ |  |  |  |  | ¦ |  |  |  |  | ¦ |  |  |  |  | ¦ |  |  |  |  | ¦ |  |  |  |  | ¦ |  |  |  |  | ¦
|  |  |  | ¦ | [5 empty] | ¦ |  |  |  |  | ¦ |  |  |  |  | ¦ |  |  |  |  | ¦ |  |  |  |  | ¦ |  |  |  |  | ¦ | [6 empty] | ¦ |  |  |  |  | ¦ |  |  |  |  | ¦ | [5 empty] | ¦ | [5 empty] | ¦ |  |  |  |  | ¦ |  |  |  |  | ¦ |  |  |  |  | ¦ |  |  |  |  | ¦ |  |  |  |  | ¦ |  |  |  |  | ¦ |  |  |  |  | ¦
|  |  |  | ¦ | [5 empty] | ¦ |  |  |  |  | ¦ |  |  |  |  | ¦ |  |  |  |  | ¦ |  |  |  |  | ¦ |  |  |  |  | ¦ | [6 empty] | ¦ |  |  |  |  | ¦ |  |  |  |  | ¦ | [5 empty] | ¦ | [5 empty] | ¦ |  |  |  |  | ¦ |  |  |  |  | ¦ |  |  |  |  | ¦ |  |  |  |  | ¦ |  |  |  |  | ¦ |  |  |  |  | ¦ |  |  |  |  | ¦
|  |  |  | ¦ | [5 empty] | ¦ |  |  |  |  | ¦ |  |  |  |  | ¦ |  |  |  |  | ¦ |  |  |  |  | ¦ |  |  |  |  | ¦ | [6 empty] | ¦ |  |  |  |  | ¦ |  |  |  |  | ¦ | [5 empty] | ¦ | [5 empty] | ¦ |  |  |  |  | ¦ |  |  |  |  | ¦ |  |  |  |  | ¦ |  |  |  |  | ¦ |  |  |  |  | ¦ |  |  |  |  | ¦ |  |  |  |  | ¦
Summary Report |  |  |  | ¦ | Isotherm Tabular Report |  |  |  |  | ¦ | Isotherm Linear Plot |  |  |  | ¦ | BET Report |  |  |  | ¦ | BET Surface Area Plot |  |  |  | ¦ | t-Plot Report |  |  |  | ¦ | t-Plot |  |  |  | ¦ | BJH Adsorption Pore Distribution Report | [5 empty] | ¦ | BJH Adsorption Cumulative Pore Volume (Larger) |  |  |  | ¦ | BJH Adsorption dV/dw Pore Volume |  |  |  | ¦ | [5 empty] | ¦ | [5 empty] | ¦ | Cumulative Surface Area vs. Pore Width |  |  |  | ¦ | Incremental Surface Area vs. Pore Width |  |  |  | ¦ | dA/dlog(W) Surface Area vs. Pore Width |  |  |  | ¦ | Cumulative Pore Volume vs. Pore Width |  |  |  | ¦ | Incremental Pore Volume vs. Pore Width |  |  |  | ¦ | dV/dlog(W) Pore Volume vs. Pore Width |  |  |  | ¦ | Goodness of Fit |  |  |  | ¦ | Goodness of Fit
|  |  |  | ¦ | [5 empty] | ¦ |  |  |  |  | ¦ |  |  |  |  | ¦ |  |  |  |  | ¦ |  |  |  |  | ¦ | Carbon Black STSA |  |  |  | ¦ | [6 empty] | ¦ | Carbon Black STSA : Standard |  |  |  | ¦ | Carbon Black STSA : Standard |  |  |  | ¦ | [5 empty] | ¦ | [5 empty] | ¦ |  |  |  |  | ¦ |  |  |  |  | ¦ |  |  |  |  | ¦ |  |  |  |  | ¦ |  |  |  |  | ¦ |  |  |  |  | ¦ | Standard Deviation of Fit: 19.48173 cm³/g STP |  |  |  | ¦ | Standard Deviation of Fit: 19.48173 cm³/g STP
|  |  |  | ¦ | Relative Pressure (p/p°) | Absolute Pressure (mbar) | Quantity Adsorbed (cm³/g STP) | Elapsed Time (h:min) | Saturation Pressure (mbar) | ¦ |  |  |  |  | ¦ | BET Surface Area: | 1273.2777 ± 5.2607 m²/g |  |  | ¦ |  |  |  |  | ¦ | Micropore Volume: | 0.511538 cm³/g |  |  | ¦ |  |  |  |  | ¦ |  | Standard |  |  |  |  | ¦ |  |  |  |  | ¦ |  |  |  |  | ¦ |  | Porosity Distribution by |  |  |  | ¦ |  | Porosity Distribution by |  |  |  | ¦ |  |  |  |  | ¦ |  |  |  |  | ¦ |  |  |  |  | ¦ |  |  |  |  | ¦ |  |  |  |  | ¦ |  |  |  |  | ¦ |  |  |  |  | ¦
|  |  |  | ¦ |  |  |  | 01:31 | 1022.564 | ¦ | Mahesa K-CS (6) - Adsorption |  | Mahesa K-CS (6) - Desorption |  | ¦ | Slope: | 0.003415 ± 0.000014 g/cm³ STP |  |  | ¦ | Mahesa K-CS (6) |  | Not Fitted |  | ¦ | Micropore Area: | 1248.8270 m²/g |  |  | ¦ | Mahesa K-CS (6) |  | Not Fitted |  | ¦ |  | Carbon Black STSA |  |  |  |  | ¦ | Mahesa K-CS (6) |  |  |  | ¦ | Mahesa K-CS (6) |  |  |  | ¦ |  | Model: HS-2D-NLDFT, Carbon, N2, 77 |  |  |  | ¦ |  | Model: HS-2D-NLDFT, Carbon, N2, 77 |  |  |  | ¦ | Cumulative Surface Area |  |  |  | ¦ | Incremental Surface Area |  |  |  | ¦ | dA/dlog(W) Surface Area |  |  |  | ¦ | Cumulative Pore Volume |  |  |  | ¦ | Incremental Pore Volume |  |  |  | ¦ | dV/dlog(W) Pore Volume |  |  |  | ¦ | Mahesa K-CS (6) : Adsorption |  | Mahesa K-CS (6) : model fit |  | ¦ | Mahesa K-CS (6) : Adsorption |  | Mahesa K-CS (6) : model fit
Surface Area |  |  |  | ¦ | 0.0006405141 | 0.6552659 | 18.46693 | 01:59 | 1023.031 | ¦ | Relative Pressure (p/p°) | Quantity Adsorbed (cm³/g STP) | Relative Pressure (p/p°) | Quantity Adsorbed (cm³/g STP) | ¦ | Y-Intercept: | 0.000003 ± 0.000000 g/cm³ STP |  |  | ¦ | Relative Pressure (p/p°) | 1/[Q(p°/p - 1)] | Relative Pressure (p/p°) | 1/[Q(p°/p - 1)] | ¦ | External Surface Area: | 24.4507 m²/g |  |  | ¦ | Thickness (Å) | Quantity Adsorbed (cm³/g STP) | Thickness (Å) | Quantity Adsorbed (cm³/g STP) | ¦ |  | t = 2.98 + 6.45 (p/p°) + 0.88 (p/p°)² |  |  |  |  | ¦ | Pore Width (Å) | Pore Volume (cm³/g) |  |  | ¦ | Pore Width (Å) | dV/dw Pore Volume (cm³/g·Å) |  |  | ¦ |  | Method: Non-negative Regularization: 0.10000 |  |  |  | ¦ |  | Method: Non-negative Regularization: 0.10000 |  |  |  | ¦ | Pore Width (Å) | Cumulative Surface Area (m²/g) |  |  | ¦ | Pore Width (Å) | Incremental Surface Area (m²/g) |  |  | ¦ | Pore Width (Å) | dA/dlog(W) Surface Area (m²/g) |  |  | ¦ | Pore Width (Å) | Cumulative Pore Volume (cm³/g) |  |  | ¦ | Pore Width (Å) | Incremental Pore Volume (cm³/g) |  |  | ¦ | Pore Width (Å) | dV/dlog(W) Pore Volume (cm³/g) |  |  | ¦ | Relative Pressure (p/p°) | Quantity Adsorbed (cm³/g STP) | Relative Pressure (p/p°) | Quantity Adsorbed (cm³/g STP) | ¦ | Relative Pressure (p/p°) | Quantity Adsorbed (cm³/g STP) | Relative Pressure (p/p°) | Quantity Adsorbed (cm³/g STP)
|  |  |  | ¦ | 0.0006879996 | 0.7037804 | 38.77157 | 02:02 | 1022.937 | ¦ | 0.0006405141 | 18.46693 | 0.9983267 | 348.6081 | ¦ | C: | 1084.905015 |  |  | ¦ | 0.001116361 | 6.259143e-06 | 0.0006405141 | 3.470655e-05 | ¦ | Slope: | 1.580730 ± 0.120279 cm³/g·Å STP |  |  | ¦ | 5.000408 | 337.7179 | 3.305091 | 302.9284 | ¦ | [6 empty] | ¦ | 945.1758 | 0.0002449658 |  |  | ¦ | 1010.963 | 1.574801e-06 |  |  | ¦ |  | Standard Deviation of Fit: 19.48173 cm³/g STP |  |  |  | ¦ | [5 empty] | ¦ | 8.3711 | 0 |  |  | ¦ | 8.3711 | 0 |  |  | ¦ | 8.3711 | 0 |  |  | ¦ | 8.3711 | 0 |  |  | ¦ | 8.3711 | 0 |  |  | ¦ | 8.3711 | 0 |  |  | ¦ | 0.0006405141 | 18.46693 | 0.000653 | 135.5798 | ¦ | 0.0006405141 | 18.46693 | 0.000653 | 135.5798
BET Surface Area: | 1,273.2777 m²/g |  |  | ¦ | 0.0007112579 | 0.727717 | 58.9459 | 02:04 | 1023.141 | ¦ | 0.0006879996 | 38.77157 | 0.9936866 | 348.1657 | ¦ | Qm: | 292.5341 cm³/g STP |  |  | ¦ | 0.001417838 | 7.197086e-06 | 0.0006879996 | 1.775712e-05 | ¦ | Y-Intercept: | 330.707214 ± 0.808782 cm³/g STP |  |  | ¦ | 5.141146 | 338.2902 | 3.470427 | 313.7025 | ¦ | [6 empty] | ¦ | 765.3411 | 0.00065313 |  |  | ¦ | 836.1275 | 2.269662e-06 |  |  | ¦ | [5 empty] | ¦ | [5 empty] | ¦ | 8.7278 | 0 |  |  | ¦ | 8.7278 | 0 |  |  | ¦ | 8.7278 | 0 |  |  | ¦ | 8.7278 | 0 |  |  | ¦ | 8.7278 | 0 |  |  | ¦ | 8.7278 | 0 |  |  | ¦ | 0.0006879996 | 38.77157 | 0.000816 | 143.5815 | ¦ | 0.0006879996 | 38.77157 | 0.000816 | 143.5815
|  |  |  | ¦ | 0.0007471097 | 0.7644769 | 79.10952 | 02:07 | 1023.246 | ¦ | 0.0007112579 | 58.9459 | 0.9924403 | 348.0279 | ¦ | Correlation Coefficient: | 0.9999317 |  |  | ¦ | 0.001497075 | 7.470764e-06 | 0.0007112579 | 1.207486e-05 | ¦ | Correlation Coefficient: | 0.966972 |  |  | ¦ | 5.279995 | 338.7964 | 3.574526 | 318.3654 | ¦ | [6 empty] | ¦ | 640.3469 | 0.001031996 |  |  | ¦ | 691.5072 | 3.031062e-06 |  |  | ¦ | [5 empty] | ¦ | [5 empty] | ¦ | 9.0845 | 92.62426 |  |  | ¦ | 9.0845 | 92.62426 |  |  | ¦ | 9.0845 | 4384.818 |  |  | ¦ | 9.0845 | 0.04207225 |  |  | ¦ | 9.0845 | 0.04207225 |  |  | ¦ | 9.0845 | 1.991694 |  |  | ¦ | 0.0007112579 | 58.9459 | 0.00102 | 152.8963 | ¦ | 0.0007112579 | 58.9459 | 0.00102 | 152.8963
t-Plot Micropore Area: | 1,248.8270 m²/g |  |  | ¦ | 0.000774367 | 0.7921536 | 99.32915 | 02:09 | 1022.969 | ¦ | 0.0007471097 | 79.10952 | 0.9904212 | 347.871 | ¦ | Molecular Cross-Sectional Area: | 0.1620 nm² |  |  | ¦ | 0.002243878 | 1.019178e-05 | 0.0007471097 | 9.451032e-06 | ¦ | Surface Area Correction Factor: | 1.000 |  |  | ¦ | 5.559622 | 339.6502 | 3.71996 | 323.1966 | ¦ | [6 empty] | ¦ | 552.3711 | 0.001332863 |  |  | ¦ | 589.6915 | 3.419882e-06 |  |  | ¦ | [5 empty] | ¦ | [5 empty] | ¦ | 9.6195 | 362.8837 |  |  | ¦ | 9.6195 | 270.2595 |  |  | ¦ | 9.6195 | 13292.28 |  |  | ¦ | 9.6195 | 0.1720603 |  |  | ¦ | 9.6195 | 0.129988 |  |  | ¦ | 9.6195 | 6.393255 |  |  | ¦ | 0.0007471097 | 79.10952 | 0.00127 | 164.0208 | ¦ | 0.0007471097 | 79.10952 | 0.00127 | 164.0208
|  |  |  | ¦ | 0.0008267771 | 0.8457974 | 119.4799 | 02:12 | 1023.005 | ¦ | 0.000774367 | 99.32915 | 0.9889638 | 347.7435 | ¦ |  |  |  |  | ¦ | 0.002984925 | 1.301948e-05 | 0.000774367 | 7.802009e-06 | ¦ | Density Conversion Factor: | 0.0015468 |  |  | ¦ | 5.845567 | 340.3561 | 3.891294 | 327.2613 | ¦ | Width Range: | 19.959 Å to 1,018.118 Å |  |  |  |  | ¦ | 484.5767 | 0.001597169 |  |  | ¦ | 513.8931 | 3.898633e-06 |  |  | ¦ | [5 empty] | ¦ |  | Standard Deviation of Fit: 19.48173 cm³/g STP |  |  |  | ¦ | 9.9762 | 665.4928 |  |  | ¦ | 9.9762 | 302.609 |  |  | ¦ | 9.9762 | 15718.34 |  |  | ¦ | 9.9762 | 0.3230047 |  |  | ¦ | 9.9762 | 0.1509444 |  |  | ¦ | 9.9762 | 7.840468 |  |  | ¦ | 0.000774367 | 99.32915 | 0.00159 | 175.9946 | ¦ | 0.000774367 | 99.32915 | 0.00159 | 175.9946
t-Plot External Surface Area: | 24.4507 m²/g |  |  | ¦ | 0.0008634773 | 0.8833053 | 139.7654 | 02:16 | 1022.963 | ¦ | 0.0008267771 | 119.4799 | 0.9876349 | 347.626 | ¦ |  |  |  |  | ¦ | 0.006038939 | 2.445624e-05 | 0.0008267771 | 6.925518e-06 | ¦ | Total Surface Area (BET): | 1273.2777 m²/g |  |  | ¦ | 6.133935 | 340.9477 | 4.004287 | 329.3031 | ¦ | Adsorbate Property Factor: | 9.53000 Å |  |  |  |  | ¦ | 432.2455 | 0.001902974 |  |  | ¦ | 455.3066 | 5.843642e-06 |  |  | ¦ | Volume in Pores | < | 8.37 Å | : | 0.00000 cm³/g | ¦ | [5 empty] | ¦ | 10.5113 | 844.3484 |  |  | ¦ | 10.5113 | 178.8556 |  |  | ¦ | 10.5113 | 9619.906 |  |  | ¦ | 10.5113 | 0.417005 |  |  | ¦ | 10.5113 | 0.09400025 |  |  | ¦ | 10.5113 | 5.055886 |  |  | ¦ | 0.0008267771 | 119.4799 | 0.00199 | 188.8427 | ¦ | 0.0008267771 | 119.4799 | 0.00199 | 188.8427
|  |  |  | ¦ | 0.0009347636 | 0.9562907 | 159.8868 | 02:19 | 1023.029 | ¦ | 0.0008634773 | 139.7654 | 0.9851082 | 347.4797 | ¦ |  |  |  |  | ¦ | 0.0125531 | 4.773994e-05 | 0.0008634773 | 6.183385e-06 | ¦ | Thickness Range: | 4.9803 Å to 8.6841 Å |  |  | ¦ | 6.425711 | 341.4409 | 4.168027 | 331.6064 | ¦ | Density Conversion Factor: | 0.0015468 |  |  |  |  | ¦ | 387.8957 | 0.002203256 |  |  | ¦ | 407.5657 | 6.770744e-06 |  |  | ¦ | Total Volume in Pores | <= | 26.28 Å | : | 0.48692 cm³/g | ¦ | [5 empty] | ¦ | 10.868 | 885.417 |  |  | ¦ | 10.868 | 41.06867 |  |  | ¦ | 10.868 | 2322.712 |  |  | ¦ | 10.868 | 0.4393217 |  |  | ¦ | 10.868 | 0.02231672 |  |  | ¦ | 10.868 | 1.262162 |  |  | ¦ | 0.0008634773 | 139.7654 | 0.00249 | 204.6283 | ¦ | 0.0008634773 | 139.7654 | 0.00249 | 204.6283
|  |  |  | ¦ | 0.001116361 | 1.142227 | 178.556 | 02:48 | 1023.17 | ¦ | 0.0009347636 | 159.8868 | 0.982886 | 347.3392 | ¦ |  |  |  |  | ¦ | 0.02514026 | 9.075948e-05 | 0.0009347636 | 5.851878e-06 | ¦ | Thickness Equation: | Carbon Black STSA |  |  | ¦ | 6.720502 | 341.8636 | 4.319859 | 333.2618 | ¦ | Fraction of Pores Open at Both Ends: | 0.00 |  |  |  |  | ¦ | 327.95 | 0.002701265 |  |  | ¦ | 352.6714 | 8.307659e-06 |  |  | ¦ | Area in Pores | > | 26.28 Å | : | 0.000 m²/g | ¦ | Isotherm Table |  |  |  |  | ¦ | 11.403 | 885.417 |  |  | ¦ | 11.403 | 0 |  |  | ¦ | 11.403 | 0 |  |  | ¦ | 11.403 | 0.4393217 |  |  | ¦ | 11.403 | 0 |  |  | ¦ | 11.403 | 0 |  |  | ¦ | 0.0009347636 | 159.8868 | 0.00311 | 221.3775 | ¦ | 0.0009347636 | 159.8868 | 0.00311 | 221.3775
|  |  |  | ¦ | 0.001417838 | 1.450839 | 197.281 | 03:27 | 1023.276 | ¦ | 0.001116361 | 178.556 | 0.9802978 | 347.1715 | ¦ | Relative Pressure (p/p°) | Quantity Adsorbed (cm³/g STP) | 1/[Q(p°/p - 1)] |  | ¦ | 0.05005981 | 0.0001739615 | 0.09104367 | 0.0003146161 | ¦ |  |  |  |  | ¦ | 7.017074 | 342.2289 | 4.49204 | 334.7558 | ¦ | [6 empty] | ¦ | 280.7347 | 0.003193364 |  |  | ¦ | 300.4753 | 1.042243e-05 |  |  | ¦ | Total Area in Pores | >= | 8.37 Å | : | 939.488 m²/g | ¦ | [5 empty] | ¦ | 11.9381 | 885.417 |  |  | ¦ | 11.9381 | 0 |  |  | ¦ | 11.9381 | 0 |  |  | ¦ | 11.9381 | 0.4393217 |  |  | ¦ | 11.9381 | 0 |  |  | ¦ | 11.9381 | 0 |  |  | ¦ | 0.001116361 | 178.556 | 0.00389 | 235.2879 | ¦ | 0.001116361 | 178.556 | 0.00389 | 235.2879
Pore Volume |  |  |  | ¦ | 0.001497075 | 1.532053 | 200.6914 | 03:37 | 1023.364 | ¦ | 0.001417838 | 197.281 | 0.9753715 | 346.9309 | ¦ | 0.001116361 | 178.556 | 6.259143e-06 |  | ¦ | 0.07526238 | 0.0002594427 | 0.112981 | 0.0003940993 | ¦ |  |  |  |  | ¦ | 7.317529 | 342.5373 | 4.657896 | 335.9037 | ¦ | [6 empty] | ¦ | 248.3212 | 0.003560338 |  |  | ¦ | 262.4091 | 1.132165e-05 |  |  | ¦ | [5 empty] | ¦ | Relative Pressure (p/p°) | Experimental Quantity Adsorbed (cm³/g STP) | Fitted Quantity Adsorbed (cm³/g STP) | Absolute Residual (cm³/g STP) | Relative Residual | ¦ | 12.4731 | 885.417 |  |  | ¦ | 12.4731 | 0 |  |  | ¦ | 12.4731 | 0 |  |  | ¦ | 12.4731 | 0.4393217 |  |  | ¦ | 12.4731 | 0 |  |  | ¦ | 12.4731 | 0 |  |  | ¦ | 0.001417838 | 197.281 | 0.00486 | 244.1303 | ¦ | 0.001417838 | 197.281 | 0.00486 | 244.1303
|  |  |  | ¦ | 0.002243878 | 2.296316 | 220.6604 | 03:42 | 1023.369 | ¦ | 0.001497075 | 200.6914 | 0.9704061 | 346.7637 | ¦ | 0.001417838 | 197.281 | 7.197086e-06 |  | ¦ |  |  | 0.1386627 | 0.0004919167 | ¦ | Thickness Curve |  |  |  | ¦ | 7.619904 | 342.8055 | 4.829932 | 336.8903 | ¦ | [6 empty] | ¦ | 220.0098 | 0.003925422 |  |  | ¦ | 232.3254 | 1.289527e-05 |  |  | ¦ | [5 empty] | ¦ | 0.000653 | 21.6858 | 135.5798 | -113.894 | -5.252006 | ¦ | 13.0082 | 885.417 |  |  | ¦ | 13.0082 | 0 |  |  | ¦ | 13.0082 | 0 |  |  | ¦ | 13.0082 | 0.4393217 |  |  | ¦ | 13.0082 | 0 |  |  | ¦ | 13.0082 | 0 |  |  | ¦ | 0.001497075 | 200.6914 | 0.00608 | 251.164 | ¦ | 0.001497075 | 200.6914 | 0.00608 | 251.164
Single point adsorption total pore volume of pores |  |  |  | ¦ | 0.002984925 | 3.054809 | 229.952 | 03:46 | 1023.412 | ¦ | 0.002243878 | 220.6604 | 0.9650185 | 346.5585 | ¦ | 0.001497075 | 200.6914 | 7.470764e-06 |  | ¦ |  |  | 0.155505 | 0.0005591797 | ¦ |  |  |  |  | ¦ | 7.926496 | 343.0595 | 8.861932 | 343.8226 | ¦ | [6 empty] | ¦ | 199.4169 | 0.004228846 |  |  | ¦ | 208.6166 | 1.47344e-05 |  |  | ¦ | Pore Size Table |  |  |  |  | ¦ | 0.000816 | 114.9895 | 143.5815 | -28.59194 | -0.2486482 | ¦ | 13.5432 | 885.417 |  |  | ¦ | 13.5432 | 0 |  |  | ¦ | 13.5432 | 0 |  |  | ¦ | 13.5432 | 0.4393217 |  |  | ¦ | 13.5432 | 0 |  |  | ¦ | 13.5432 | 0 |  |  | ¦ | 0.002243878 | 220.6604 | 0.0076 | 256.8786 | ¦ | 0.002243878 | 220.6604 | 0.0076 | 256.8786
less than 388.973 Å width at p/p° = 0.949681486: | 0.534967 cm³/g |  |  | ¦ | 0.006038939 | 6.180679 | 248.4282 | 03:58 | 1023.471 | ¦ | 0.002984925 | 229.952 | 0.9603973 | 346.3942 | ¦ | 0.002243878 | 220.6604 | 1.019178e-05 |  | ¦ |  |  | 0.1797806 | 0.0006609823 | ¦ |  | t = 2.98 + 6.45 (p/p°) + 0.88 (p/p°)² |  |  | ¦ | 8.235481 | 343.295 | 9.177274 | 344.1766 | Average Width (nm) | Pore Width Range (Å) | Average Width (Å) | Incremental Pore Volume (cm³/g) | Cumulative Pore Volume (cm³/g) | Incremental Pore Area (m²/g) | Cumulative Pore Area (m²/g) | ¦ | 182.2825 | 0.004526359 |  |  | ¦ | 190.0095 | 1.736358e-05 |  |  | ¦ | [5 empty] | ¦ | 0.00102 | 169.9937 | 152.8963 | 17.09743 | 0.1005768 | ¦ | 14.2566 | 885.417 |  |  | ¦ | 14.2566 | 0 |  |  | ¦ | 14.2566 | 0 |  |  | ¦ | 14.2566 | 0.4393217 |  |  | ¦ | 14.2566 | 0 |  |  | ¦ | 14.2566 | 0 |  |  | ¦ | 0.002984925 | 229.952 | 0.0095 | 262.1675 | ¦ | 0.002984925 | 229.952 | 0.0095 | 262.1675
|  |  |  | ¦ | 0.0125531 | 12.8449 | 266.2896 | 04:09 | 1023.245 | ¦ | 0.006038939 | 248.4282 | 0.9552143 | 346.2904 | ¦ | 0.002984925 | 229.952 | 1.301948e-05 |  | ¦ |  |  | 0.2021545 | 0.0007602895 | ¦ |  |  |  |  | ¦ | 8.545921 | 343.5551 | 9.416993 | 344.5545 | 101.0963 | 1100.7 - 945.2 | 1010.963 | 0.0002449658 | 0.0002449658 | 0.009692369 | 0.009692369 | ¦ | 144.6577 | 0.005259925 |  |  | ¦ | 158.7521 | 1.949683e-05 |  |  | Pore Width (nm) | Pore Width (Å) | Cumulative Volume (cm³/g) | Incremental Volume (cm³/g) | Cumulative Area (m²/g) | Incremental Area (m²/g) | ¦ | 0.00127 | 188.7659 | 164.0208 | 24.74515 | 0.1310891 | ¦ | 14.7917 | 888.2398 |  |  | ¦ | 14.7917 | 2.82271 |  |  | ¦ | 14.7917 | 163.84 |  |  | ¦ | 14.7917 | 0.4414093 |  |  | ¦ | 14.7917 | 0.002087634 |  |  | ¦ | 14.7917 | 0.1211736 |  |  | ¦ | 0.006038939 | 248.4282 | 0.0119 | 267.2344 | ¦ | 0.006038939 | 248.4282 | 0.0119 | 267.2344
t-Plot micropore volume: | 0.511538 cm³/g |  |  | ¦ | 0.02514026 | 25.72389 | 284.1422 | 04:16 | 1023.215 | ¦ | 0.0125531 | 266.2896 | 0.9501287 | 346.1522 | ¦ | 0.006038939 | 248.4282 | 2.445624e-05 |  | ¦ |  |  | 0.2273714 | 0.0008790973 | ¦ |  |  |  |  | ¦ |  |  | 9.495785 | 344.7128 | 83.61275 | 945.2 - 765.3 | 836.1275 | 0.0004081642 | 0.00065313 | 0.01952641 | 0.02921878 | ¦ | 113.859 | 0.005977362 |  |  | ¦ | 125.1936 | 2.329436e-05 |  |  | 0.83711 | 8.3711 | 0 | 0 | 0 | 0 | ¦ | 0.00159 | 203.7746 | 175.9946 | 27.77999 | 0.1363271 | ¦ | 15.4338 | 896.1804 |  |  | ¦ | 15.4338 | 7.940666 |  |  | ¦ | 15.4338 | 379.0505 |  |  | ¦ | 15.4338 | 0.447537 |  |  | ¦ | 15.4338 | 0.006127732 |  |  | ¦ | 15.4338 | 0.2925095 |  |  | ¦ | 0.0125531 | 266.2896 | 0.0148 | 272.2423 | ¦ | 0.0125531 | 266.2896 | 0.0148 | 272.2423
|  |  |  | ¦ | 0.05005981 | 51.22434 | 302.9284 | 04:23 | 1023.262 | ¦ | 0.02514026 | 284.1422 | 0.9398976 | 345.9842 | ¦ | 0.0125531 | 266.2896 | 4.773994e-05 |  | ¦ |  |  | 0.2515085 | 0.001000348 | ¦ | t-Plot Report - Data |  |  |  | ¦ |  |  | 9.573977 | 344.8768 | 69.15072 | 765.3 - 640.3 | 691.5072 | 0.0003788662 | 0.001031996 | 0.02191539 | 0.05113417 | ¦ | 93.78015 | 0.006538789 |  |  | ¦ | 101.6185 | 2.796104e-05 |  |  | 0.87278 | 8.7278 | 0 | 0 | 0 | 0 | ¦ | 0.00199 | 215.3916 | 188.8427 | 26.54896 | 0.123259 | ¦ | 16.2898 | 904.5524 |  |  | ¦ | 16.2898 | 8.37201 |  |  | ¦ | 16.2898 | 436.0404 |  |  | ¦ | 16.2898 | 0.454356 |  |  | ¦ | 16.2898 | 0.006818919 |  |  | ¦ | 16.2898 | 0.3551506 |  |  | ¦ | 0.02514026 | 284.1422 | 0.0185 | 277.3399 | ¦ | 0.02514026 | 284.1422 | 0.0185 | 277.3399
|  |  |  | ¦ | 0.07526238 | 77.01608 | 313.7025 | 04:28 | 1023.301 | ¦ | 0.05005981 | 302.9284 | 0.9289635 | 345.7719 | ¦ | 0.02514026 | 284.1422 | 9.075948e-05 |  | ¦ |  |  | 0.2763888 | 0.001133774 | ¦ |  |  |  |  | ¦ |  |  | 9.659951 | 345.0773 | 58.96915 | 640.3 - 552.4 | 589.6915 | 0.0003008669 | 0.001332863 | 0.02040843 | 0.0715426 | ¦ | 79.79288 | 0.007109698 |  |  | ¦ | 85.48763 | 4.081626e-05 |  |  | 0.90845 | 9.0845 | 0.04207225 | 0.04207225 | 92.62426 | 92.62426 | ¦ | 0.00249 | 224.4776 | 204.6283 | 19.84923 | 0.08842413 | ¦ | 16.8606 | 910.3968 |  |  | ¦ | 16.8606 | 5.844371 |  |  | ¦ | 16.8606 | 320.5501 |  |  | ¦ | 16.8606 | 0.4592829 |  |  | ¦ | 16.8606 | 0.00492698 |  |  | ¦ | 16.8606 | 0.2702334 |  |  | ¦ | 0.05005981 | 302.9284 | 0.0232 | 282.3978 | ¦ | 0.05005981 | 302.9284 | 0.0232 | 282.3978
|  |  |  | ¦ | 0.09104367 | 93.15601 | 318.3654 | 04:32 | 1023.201 | ¦ | 0.07526238 | 313.7025 | 0.9204444 | 345.6815 | ¦ | 0.05005981 | 302.9284 | 0.0001739615 |  | ¦ |  |  |  |  | ¦ | Relative Pressure (p/p°) | Statistical Thickness (Å) | Quantity Adsorbed (cm³/g STP) | Fitted | ¦ |  |  | 9.736731 | 345.2823 | 51.38931 | 552.4 - 484.6 | 513.8931 | 0.0002643058 | 0.001597169 | 0.02057282 | 0.09211542 | ¦ | 69.29925 | 0.007641499 |  |  | ¦ | 73.68567 | 5.067838e-05 |  |  | 0.96195 | 9.6195 | 0.1720603 | 0.129988 | 362.8837 | 270.2595 | ¦ | 0.00311 | 230.8632 | 221.3775 | 9.485671 | 0.04108785 | ¦ | 17.7166 | 916.27 |  |  | ¦ | 17.7166 | 5.873224 |  |  | ¦ | 17.7166 | 279.6639 |  |  | ¦ | 17.7166 | 0.4644856 |  |  | ¦ | 17.7166 | 0.005202678 |  |  | ¦ | 17.7166 | 0.2477347 |  |  | ¦ | 0.07526238 | 313.7025 | 0.029 | 288.0059 | ¦ | 0.07526238 | 313.7025 | 0.029 | 288.0059
Pore Size |  |  |  | ¦ | 0.112981 | 115.603 | 323.1966 | 04:36 | 1023.208 | ¦ | 0.09104367 | 318.3654 | 0.9087901 | 345.568 | ¦ | 0.07526238 | 313.7025 | 0.0002594427 |  | ¦ |  |  |  |  | ¦ | 0.05005981 | 3.305091 | 302.9284 |  | ¦ |  |  | 9.82098 | 345.5617 | 45.53066 | 484.6 - 432.2 | 455.3066 | 0.0003058053 | 0.001902974 | 0.02686588 | 0.1189813 | ¦ | 61.10123 | 0.00824109 |  |  | ¦ | 64.59569 | 7.313839e-05 |  |  | 0.99762 | 9.9762 | 0.3230047 | 0.1509444 | 665.4928 | 302.609 | ¦ | 0.00389 | 236.4954 | 235.2879 | 1.207507 | 0.005105837 | ¦ | 18.5727 | 924.6108 |  |  | ¦ | 18.5727 | 8.340789 |  |  | ¦ | 18.5727 | 416.3566 |  |  | ¦ | 18.5727 | 0.4722312 |  |  | ¦ | 18.5727 | 0.007745549 |  |  | ¦ | 18.5727 | 0.3866434 |  |  | ¦ | 0.09104367 | 318.3654 | 0.0362 | 293.5476 | ¦ | 0.09104367 | 318.3654 | 0.0362 | 293.5476
|  |  |  | ¦ | 0.1386627 | 141.8769 | 327.2613 | 04:39 | 1023.181 | ¦ | 0.112981 | 323.1966 | 0.9000977 | 345.5007 | ¦ |  |  |  |  | ¦ |  |  |  |  | ¦ | 0.07526238 | 3.470427 | 313.7025 |  | ¦ |  |  | 9.89795 | 345.8496 | 40.75657 | 432.2 - 387.9 | 407.5657 | 0.0003002814 | 0.002203256 | 0.02947072 | 0.148452 | ¦ | 54.51113 | 0.008898105 |  |  | ¦ | 57.36388 | 9.969715e-05 |  |  | 1.05113 | 10.5113 | 0.417005 | 0.09400025 | 844.3484 | 178.8556 | ¦ | 0.00486 | 242.8594 | 244.1303 | -1.270881 | -0.00523299 | ¦ | 19.4288 | 934.6445 |  |  | ¦ | 19.4288 | 10.03367 |  |  | ¦ | 19.4288 | 523.9812 |  |  | ¦ | 19.4288 | 0.4819783 |  |  | ¦ | 19.4288 | 0.00974711 |  |  | ¦ | 19.4288 | 0.5090163 |  |  | ¦ | 0.112981 | 323.1966 | 0.0453 | 299.0352 | ¦ | 0.112981 | 323.1966 | 0.0453 | 299.0352
Adsorption average pore diameter (4V/A by BET): | 16.8060 Å |  |  | ¦ | 0.155505 | 159.1073 | 329.3031 | 04:42 | 1023.165 | ¦ | 0.1386627 | 327.2613 | 0.8900854 | 345.4349 | ¦ |  |  |  |  | ¦ |  |  |  |  | ¦ | 0.09104367 | 3.574526 | 318.3654 |  | ¦ |  |  | 9.940955 | 346.0257 | 35.26714 | 387.9 - 327.9 | 352.6714 | 0.0004980095 | 0.002701265 | 0.05648425 | 0.2049363 | ¦ | 49.02477 | 0.009688438 |  |  | ¦ | 51.42521 | 0.0001440542 |  |  | 1.0868 | 10.868 | 0.4393217 | 0.02231672 | 885.417 | 41.06867 | ¦ | 0.00608 | 248.5638 | 251.164 | -2.600213 | -0.01046095 | ¦ | 20.2849 | 938.8021 |  |  | ¦ | 20.2849 | 4.157566 |  |  | ¦ | 20.2849 | 226.6967 |  |  | ¦ | 20.2849 | 0.4861951 |  |  | ¦ | 20.2849 | 0.004216791 |  |  | ¦ | 20.2849 | 0.229926 |  |  | ¦ | 0.1386627 | 327.2613 | 0.0566 | 305.5178 | ¦ | 0.1386627 | 327.2613 | 0.0566 | 305.5178
|  |  |  | ¦ | 0.1797806 | 183.9603 | 331.6064 | 04:46 | 1023.249 | ¦ | 0.155505 | 329.3031 | 0.8602017 | 345.3286 | ¦ | [9 empty] | ¦ | 0.112981 | 3.71996 | 323.1966 |  | ¦ |  |  | 9.981435 | 346.2068 | 30.04753 | 327.9 - 280.7 | 300.4753 | 0.0004920985 | 0.003193364 | 0.06550934 | 0.2704456 | ¦ | 44.38445 | 0.01066862 |  |  | ¦ | 46.43296 | 0.0002112307 |  |  | 1.1403 | 11.403 | 0.4393217 | 0 | 885.417 | 0 | ¦ | 0.0076 | 253.5279 | 256.8786 | -3.350728 | -0.01321641 | ¦ | 21.141 | 939.4877 |  |  | ¦ | 21.141 | 0.6856262 |  |  | ¦ | 21.141 | 38.96646 |  |  | ¦ | 21.141 | 0.4869198 |  |  | ¦ | 21.141 | 0.0007247412 |  |  | ¦ | 21.141 | 0.0411895 |  |  | ¦ | 0.155505 | 329.3031 | 0.0707 | 312.4132 | ¦ | 0.155505 | 329.3031 | 0.0707 | 312.4132
BJH Desorption average pore width (4V/A): | 35.572 Å |  |  | ¦ | 0.2021545 | 206.8528 | 333.2618 | 04:49 | 1023.241 | ¦ | 0.1797806 | 331.6064 | 0.8203717 | 345.2642 | ¦ | [9 empty] | ¦ | 0.1386627 | 3.891294 | 327.2613 |  | ¦ |  |  | 10.02233 | 346.3649 | 26.24091 | 280.7 - 248.3 | 262.4091 | 0.0003669743 | 0.003560338 | 0.05593927 | 0.3263849 | ¦ | 40.35689 | 0.0118441 |  |  | ¦ | 42.14545 | 0.0002918601 |  |  | 1.19381 | 11.9381 | 0.4393217 | 0 | 885.417 | 0 | ¦ | 0.0095 | 259.2943 | 262.1675 | -2.873177 | -0.01108075 | ¦ | 21.997 | 939.4877 |  |  | ¦ | 21.997 | 0 |  |  | ¦ | 21.997 | 0 |  |  | ¦ | 21.997 | 0.4869198 |  |  | ¦ | 21.997 | 0 |  |  | ¦ | 21.997 | 0 |  |  | ¦ | 0.1797806 | 331.6064 | 0.0884 | 318.2072 | ¦ | 0.1797806 | 331.6064 | 0.0884 | 318.2072
|  |  |  | ¦ | 0.2273714 | 232.6219 | 334.7558 | 04:51 | 1023.092 | ¦ | 0.2021545 | 333.2618 | 0.7801639 | 345.2152 | ¦ | [9 empty] | ¦ | 0.155505 | 4.004287 | 329.3031 |  | ¦ |  |  | 10.06234 | 346.5467 | 23.23254 | 248.3 - 220.0 | 232.3254 | 0.0003650839 | 0.003925422 | 0.06285734 | 0.3892422 | ¦ | 36.81988 | 0.01326299 |  |  | ¦ | 38.39805 | 0.0004011564 |  |  | 1.24731 | 12.4731 | 0.4393217 | 0 | 885.417 | 0 | ¦ | 0.0119 | 265.1146 | 267.2344 | -2.119785 | -0.007995729 | ¦ | 23.1385 | 939.4877 |  |  | ¦ | 23.1385 | 0 |  |  | ¦ | 23.1385 | 0 |  |  | ¦ | 23.1385 | 0.4869198 |  |  | ¦ | 23.1385 | 0 |  |  | ¦ | 23.1385 | 0 |  |  | ¦ | 0.2021545 | 333.2618 | 0.111 | 322.9606 | ¦ | 0.2021545 | 333.2618 | 0.111 | 322.9606
|  |  |  | ¦ | 0.2515085 | 257.3211 | 335.9037 | 04:54 | 1023.111 | ¦ | 0.2273714 | 334.7558 | 0.7403925 | 345.1663 | ¦ | [9 empty] | ¦ | 0.1797806 | 4.168027 | 331.6064 |  | ¦ |  |  | 10.10322 | 346.7777 | 20.86166 | 220.0 - 199.4 | 208.6166 | 0.000303424 | 0.004228846 | 0.05817829 | 0.4474205 | ¦ | 33.6735 | 0.01502694 |  |  | ¦ | 35.08209 | 0.0005606263 |  |  | 1.30082 | 13.0082 | 0.4393217 | 0 | 885.417 | 0 | ¦ | 0.0148 | 269.9878 | 272.2423 | -2.254558 | -0.008350593 | ¦ | 23.9946 | 939.4877 |  |  | ¦ | 23.9946 | 0 |  |  | ¦ | 23.9946 | 0 |  |  | ¦ | 23.9946 | 0.4869198 |  |  | ¦ | 23.9946 | 0 |  |  | ¦ | 23.9946 | 0 |  |  | ¦ | 0.2273714 | 334.7558 | 0.116 | 323.736 | ¦ | 0.2273714 | 334.7558 | 0.116 | 323.736
|  |  |  | ¦ | 0.2763888 | 282.7715 | 336.8903 | 04:56 | 1023.093 | ¦ | 0.2515085 | 335.9037 | 0.7003175 | 345.1104 | ¦ | [9 empty] | ¦ | 0.2021545 | 4.319859 | 333.2618 |  | ¦ |  |  | 10.14291 | 347.0291 | 19.00095 | 199.4 - 182.3 | 190.0095 | 0.0002975137 | 0.004526359 | 0.06263135 | 0.5100513 | ¦ | 30.82946 | 0.01719606 |  |  | ¦ | 32.10462 | 0.0007626904 |  |  | 1.35432 | 13.5432 | 0.4393217 | 0 | 885.417 | 0 | ¦ | 0.0185 | 275.8806 | 277.3399 | -1.459287 | -0.005289561 | ¦ | 25.136 | 939.4877 |  |  | ¦ | 25.136 | 0 |  |  | ¦ | 25.136 | 0 |  |  | ¦ | 25.136 | 0.4869198 |  |  | ¦ | 25.136 | 0 |  |  | ¦ | 25.136 | 0 |  |  | ¦ | 0.2515085 | 335.9037 | 0.122 | 324.4994 | ¦ | 0.2515085 | 335.9037 | 0.122 | 324.4994
|  |  |  | ¦ | 0.3008895 | 307.8238 | 337.7179 | 04:59 | 1023.046 | ¦ | 0.2763888 | 336.8903 | 0.6603168 | 345.0183 | ¦ | [9 empty] | ¦ | 0.2273714 | 4.49204 | 334.7558 |  | ¦ |  |  | 10.1667 | 347.1812 | 15.87521 | 182.3 - 144.7 | 158.7521 | 0.0007335653 | 0.005259925 | 0.184833 | 0.6948848 | ¦ | 28.26363 | 0.01990657 |  |  | ¦ | 29.41593 | 0.001056388 |  |  | 1.42566 | 14.2566 | 0.4393217 | 0 | 885.417 | 0 | ¦ | 0.0232 | 282.1862 | 282.3978 | -0.211578 | -0.0007497816 | ¦ | 26.2774 | 939.4877 |  |  | ¦ | 26.2774 | 0 |  |  | ¦ | 26.2774 | 0 |  |  | ¦ | 26.2774 | 0.4869198 |  |  | ¦ | 26.2774 | 0 |  |  | ¦ | 26.2774 | 0 |  |  | ¦ | 0.2763888 | 336.8903 | 0.128 | 325.1886 | ¦ | 0.2763888 | 336.8903 | 0.128 | 325.1886
|  |  |  | ¦ | 0.3210028 | 328.3999 | 338.2902 | 05:01 | 1023.044 | ¦ | 0.3008895 | 337.7179 | 0.6202392 | 344.898 | ¦ | [9 empty] | ¦ | 0.2515085 | 4.657896 | 335.9037 |  | ¦ |  |  | 10.1862 | 347.3264 | 12.51936 | 144.7 - 113.9 | 125.1936 | 0.0007174372 | 0.005977362 | 0.2292248 | 0.9241096 | ¦ | 27.05595 | 0.02153184 |  |  | ¦ | 27.62874 | 0.001345774 |  |  | 1.47917 | 14.7917 | 0.4414093 | 0.002087634 | 888.2398 | 2.82271 | ¦ | 0.029 | 287.5518 | 288.0059 | -0.4541416 | -0.001579338 | ¦ |  |  |  |  | ¦ |  |  |  |  | ¦ |  |  |  |  | ¦ |  |  |  |  | ¦ |  |  |  |  | ¦ |  |  |  |  | ¦ | 0.3008895 | 337.7179 | 0.134 | 325.9124 | ¦ | 0.3008895 | 337.7179 | 0.134 | 325.9124
|  |  |  | ¦ | 0.3407472 | 348.6013 | 338.7964 | 05:04 | 1023.05 | ¦ | 0.3210028 | 338.2902 | 0.580271 | 344.7321 | ¦ | [9 empty] | ¦ | 0.2763888 | 4.829932 | 336.8903 |  | ¦ |  |  | 10.20692 | 347.4751 | 10.16185 | 113.9 - 93.8 | 101.6185 | 0.0005614267 | 0.006538789 | 0.2209938 | 1.145103 | ¦ | 25.87076 | 0.02339547 |  |  | ¦ | 26.43201 | 0.001572439 |  |  | 1.54338 | 15.4338 | 0.447537 | 0.006127732 | 896.1804 | 7.940666 | ¦ | 0.0362 | 293.6728 | 293.5476 | 0.1251948 | 0.0004263072 | ¦ | [29 empty] | ¦ |  |  | 0.141 | 327.7486 | ¦ |  |  | 0.141 | 327.7486
|  |  |  | ¦ | 0.3802177 | 389.0017 | 339.6502 | 05:07 | 1023.103 | ¦ | 0.3407472 | 338.7964 | 0.5402284 | 344.5044 | ¦ | [9 empty] | ¦ | 0.3008895 | 5.000408 | 337.7179 | * | ¦ |  |  | 10.22631 | 347.6452 | 8.548763 | 93.8 - 79.8 | 85.48763 | 0.0005709098 | 0.007109698 | 0.267131 | 1.412234 | ¦ | 24.48163 | 0.02617911 |  |  | ¦ | 25.13074 | 0.002003865 |  |  | 1.62898 | 16.2898 | 0.454356 | 0.006818919 | 904.5524 | 8.37201 | ¦ | 0.0453 | 300.285 | 299.0352 | 1.249711 | 0.00416175 | ¦ | [29 empty] | ¦ |  |  | 0.148 | 328.4135 | ¦ |  |  | 0.148 | 328.4135
|  |  |  | ¦ | 0.4201856 | 429.8686 | 340.3561 | 05:10 | 1023.045 | ¦ | 0.3802177 | 339.6502 | 0.5002981 | 343.867 | ¦ | [9 empty] | ¦ | 0.3210028 | 5.141146 | 338.2902 | * | ¦ |  |  | 10.2431 | 347.8484 | 7.368567 | 79.8 - 69.3 | 73.68567 | 0.0005318004 | 0.007641499 | 0.2886859 | 1.70092 | ¦ | 23.1246 | 0.02957302 |  |  | ¦ | 23.75691 | 0.002500988 |  |  | 1.68606 | 16.8606 | 0.4592829 | 0.00492698 | 910.3968 | 5.844371 | ¦ | 0.0566 | 306.0532 | 305.5178 | 0.5354284 | 0.001749462 | ¦ | [29 empty] | ¦ |  |  | 0.156 | 329.3377 | ¦ |  |  | 0.156 | 329.3377
|  |  |  | ¦ | 0.4601001 | 470.6873 | 340.9477 | 05:13 | 1023.011 | ¦ | 0.4201856 | 340.3561 | 0.4597671 | 340.7457 | ¦ | [9 empty] | ¦ | 0.3407472 | 5.279995 | 338.7964 | * | ¦ |  |  | 10.26 | 348.0665 | 6.459569 | 69.3 - 61.1 | 64.59569 | 0.0005995909 | 0.00824109 | 0.3712885 | 2.072209 | ¦ | 21.85228 | 0.03362486 |  |  | ¦ | 22.44504 | 0.003184605 |  |  | 1.77166 | 17.7166 | 0.4644856 | 0.005202678 | 916.27 | 5.873224 | ¦ | 0.0707 | 312.117 | 312.4132 | -0.2962297 | -0.0009490984 | ¦ | [29 empty] | ¦ |  |  | 0.163 | 330.0254 | ¦ |  |  | 0.163 | 330.0254
|  |  |  | ¦ | 0.5000964 | 511.6288 | 341.4409 | 05:16 | 1023.059 | ¦ | 0.4601001 | 340.9477 | 0.4197495 | 339.9827 | ¦ | [9 empty] | ¦ | 0.3802177 | 5.559622 | 339.6502 | * | ¦ |  |  | 10.2676 | 348.1939 | 5.736388 | 61.1 - 54.5 | 57.36388 | 0.0006570151 | 0.008898105 | 0.4581385 | 2.530347 | ¦ | 20.56173 | 0.03908975 |  |  | ¦ | 21.15905 | 0.004234548 |  |  | 1.85727 | 18.5727 | 0.4722312 | 0.007745549 | 924.6108 | 8.340789 | ¦ | 0.0884 | 317.6872 | 318.2072 | -0.5199658 | -0.001636722 | ¦ | [29 empty] | ¦ |  |  | 0.171 | 330.685 | ¦ |  |  | 0.171 | 330.685
|  |  |  | ¦ | 0.5401208 | 552.5528 | 341.8636 | 05:19 | 1023.017 | ¦ | 0.5000964 | 341.4409 | 0.3790558 | 339.2953 | ¦ | [9 empty] | ¦ | 0.4201856 | 5.845567 | 340.3561 | * | ¦ |  |  | 10.29626 | 348.6081 | 5.142521 | 54.5 - 49.0 | 51.42521 | 0.0007903327 | 0.009688438 | 0.6147435 | 3.145091 | ¦ | 19.44316 | 0.04533238 |  |  | ¦ | 19.96361 | 0.005580907 |  |  | 1.94288 | 19.4288 | 0.4819783 | 0.00974711 | 934.6445 | 10.03367 | ¦ | 0.111 | 322.8323 | 322.9606 | -0.1283232 | -0.0003974918 | ¦ | [29 empty] | ¦ |  |  | 0.18 | 331.377 | ¦ |  |  | 0.18 | 331.377
|  |  |  | ¦ | 0.5800049 | 593.3577 | 342.2289 | 05:22 | 1023.021 | ¦ | 0.5401208 | 341.8636 | 0.3403323 | 338.5291 | ¦ | [9 empty] | ¦ | 0.4601001 | 6.133935 | 340.9477 | * | ¦ |  |  |  |  | 4.643296 | 49.0 - 44.4 | 46.43296 | 0.0009801793 | 0.01066862 | 0.8443824 | 3.989473 | ¦ |  |  |  |  | ¦ |  |  |  |  | 2.02849 | 20.2849 | 0.4861951 | 0.004216791 | 938.8021 | 4.157566 | ¦ | 0.116 | 323.7306 | 323.736 | -0.00545054 | -1.683662e-05 | ¦ | [29 empty] | ¦ |  |  | 0.189 | 332.0118 | ¦ |  |  | 0.189 | 332.0118
|  |  |  | ¦ | 0.620033 | 634.2969 | 342.5373 | 05:25 | 1023.003 | ¦ | 0.5800049 | 342.2289 | 0.300078125 | 337.5239 | ¦ | [9 empty] | ¦ | 0.5000964 | 6.425711 | 341.4409 | * | ¦ |  |  |  |  | 4.214545 | 44.4 - 40.4 | 42.14545 | 0.001175484 | 0.0118441 | 1.115645 | 5.105118 | ¦ | [9 empty] | 2.1141 | 21.141 | 0.4869198 | 0.0007247412 | 939.4877 | 0.6856262 | ¦ | 0.122 | 324.755 | 324.4994 | 0.2556501 | 0.000787209 | ¦ | [29 empty] | ¦ |  |  | 0.199 | 332.6784 | ¦ |  |  | 0.199 | 332.6784
|  |  |  | ¦ | 0.6599443 | 675.1454 | 342.8055 | 05:28 | 1023.034 | ¦ | 0.620033 | 342.5373 |  |  | ¦ | [9 empty] | ¦ | 0.5401208 | 6.720502 | 341.8636 | * | ¦ |  |  |  |  | 3.839805 | 40.4 - 36.8 | 38.39805 | 0.001418892 | 0.01326299 | 1.478088 | 6.583206 | ¦ | [9 empty] | 2.1997 | 21.997 | 0.4869198 | 0 | 939.4877 | 0 | ¦ | 0.128 | 325.7214 | 325.1886 | 0.5327727 | 0.00163567 | ¦ | [29 empty] | ¦ |  |  | 0.208 | 333.3154 | ¦ |  |  | 0.208 | 333.3154
|  |  |  | ¦ | 0.7000366 | 716.1611 | 343.0595 | 05:31 | 1023.031 | ¦ | 0.6599443 | 342.8055 |  |  | ¦ | [9 empty] | ¦ | 0.5800049 | 7.017074 | 342.2289 | * | ¦ |  |  |  |  | 3.508209 | 36.8 - 33.7 | 35.08209 | 0.001763946 | 0.01502694 | 2.011221 | 8.594427 | ¦ | [9 empty] | 2.31385 | 23.1385 | 0.4869198 | 0 | 939.4877 | 0 | ¦ | 0.134 | 326.6187 | 325.9124 | 0.7062427 | 0.002162285 | ¦ | [29 empty] | ¦ |  |  | 0.219 | 333.9728 | ¦ |  |  | 0.219 | 333.9728
|  |  |  | ¦ | 0.7400757 | 757.1231 | 343.295 | 05:34 | 1023.034 | ¦ | 0.7000366 | 343.0595 |  |  | ¦ | [9 empty] | ¦ | 0.620033 | 7.317529 | 342.5373 | * | ¦ |  |  |  |  | 3.210462 | 33.7 - 30.8 | 32.10462 | 0.002169122 | 0.01719606 | 2.702567 | 11.29699 | ¦ | [9 empty] | 2.39946 | 23.9946 | 0.4869198 | 0 | 939.4877 | 0 | ¦ | 0.141 | 327.5685 | 327.7486 | -0.1800763 | -0.0005497368 | ¦ | [29 empty] | ¦ |  |  | 0.23 | 334.5957 | ¦ |  |  | 0.23 | 334.5957
|  |  |  | ¦ | 0.7799398 | 797.9558 | 343.5551 | 05:37 | 1023.099 | ¦ | 0.7400757 | 343.295 |  |  | ¦ | [9 empty] | ¦ | 0.6599443 | 7.619904 | 342.8055 | * | ¦ |  |  |  |  | 2.941593 | 30.8 - 28.3 | 29.41593 | 0.002710507 | 0.01990657 | 3.685768 | 14.98276 | ¦ | [9 empty] | 2.5136 | 25.136 | 0.4869198 | 0 | 939.4877 | 0 | ¦ | 0.148 | 328.4526 | 328.4135 | 0.03916961 | 0.000119255 | ¦ | [29 empty] | ¦ |  |  | 0.241 | 335.2356 | ¦ |  |  | 0.241 | 335.2356
|  |  |  | ¦ | 0.8201545 | 839.0034 | 343.8226 | 05:40 | 1022.982 | ¦ | 0.7799398 | 343.5551 |  |  | ¦ | [9 empty] | ¦ | 0.7000366 | 7.926496 | 343.0595 | * | ¦ |  |  |  |  | 2.762874 | 28.3 - 27.1 | 27.62874 | 0.001625268 | 0.02153184 | 2.353011 | 17.33577 | ¦ | [9 empty] | 2.62774 | 26.2774 | 0.4869198 | 0 | 939.4877 | 0 | ¦ | 0.156 | 329.3547 | 329.3377 | 0.01705622 | 5.178677e-05 | ¦ | [29 empty] | ¦ |  |  | 0.253 | 335.8578 | ¦ |  |  | 0.253 | 335.8578
|  |  |  | ¦ | 0.8599279 | 879.6657 | 344.1766 | 05:43 | 1022.953 | ¦ | 0.8201545 | 343.8226 |  |  | ¦ | [9 empty] | ¦ | 0.7400757 | 8.235481 | 343.295 | * | ¦ |  |  |  |  | 2.643201 | 27.1 - 25.9 | 26.43201 | 0.001863635 | 0.02339547 | 2.820271 | 20.15604 | ¦ | [9 empty] | ¦ | [5 empty] | ¦ | 0.163 | 330.0697 | 330.0254 | 0.04433744 | 0.0001343275 | ¦ | [29 empty] | ¦ |  |  | 0.266 | 336.4796 | ¦ |  |  | 0.266 | 336.4796
|  |  |  | ¦ | 0.8899308 | 910.4186 | 344.5545 | 05:46 | 1023.022 | ¦ | 0.8599279 | 344.1766 |  |  | ¦ | [9 empty] | ¦ | 0.7799398 | 8.545921 | 343.5551 | * | ¦ |  |  |  |  | 2.513074 | 25.9 - 24.5 | 25.13074 | 0.002783637 | 0.02617911 | 4.430648 | 24.58669 | ¦ | [9 empty] | ¦ | [5 empty] | ¦ | 0.171 | 330.8405 | 330.685 | 0.1554856 | 0.0004699714 | ¦ | [29 empty] | ¦ |  |  | 0.279 | 337.0962 | ¦ |  |  | 0.279 | 337.0962
|  |  |  | ¦ | 0.8997491 | 920.36 | 344.7128 | 05:48 | 1022.907 | ¦ | 0.8899308 | 344.5545 |  |  | ¦ | [9 empty] | ¦ | 0.8201545 | 8.861932 | 343.8226 |  | ¦ |  |  |  |  | 2.375691 | 24.5 - 23.1 | 23.75691 | 0.003393913 | 0.02957302 | 5.7144 | 30.30109 | ¦ | [15 empty] | ¦ | 0.18 | 331.6243 | 331.377 | 0.2472403 | 0.0007455434 | ¦ | [29 empty] | ¦ |  |  | 0.293 | 337.6922 | ¦ |  |  | 0.293 | 337.6922
|  |  |  | ¦ | 0.909472 | 930.4273 | 344.8768 | 05:50 | 1023.041 | ¦ | 0.8997491 | 344.7128 |  |  | ¦ | [9 empty] | ¦ | 0.8599279 | 9.177274 | 344.1766 |  | ¦ |  |  |  |  | 2.244504 | 23.1 - 21.9 | 22.44504 | 0.004051835 | 0.03362486 | 7.2209 | 37.52199 | ¦ | [15 empty] | ¦ | 0.189 | 332.3335 | 332.0118 | 0.3216785 | 0.0009679389 | ¦ | [29 empty] | ¦ |  |  |  |  | ¦
|  |  |  | ¦ | 0.9201386 | 941.2926 | 345.0773 | 05:54 | 1022.99 | ¦ | 0.909472 | 344.8768 |  |  | ¦ | [9 empty] | ¦ | 0.8899308 | 9.416993 | 344.5545 |  | ¦ |  |  |  |  | 2.115905 | 21.9 - 20.6 | 21.15905 | 0.005464895 | 0.03908975 | 10.33108 | 47.85307 | ¦ | [15 empty] | ¦ | 0.199 | 333.0532 | 332.6784 | 0.3748791 | 0.001125583 | ¦
|  |  |  | ¦ | 0.9296438 | 950.9081 | 345.2823 | 05:56 | 1022.874 | ¦ | 0.9201386 | 345.0773 |  |  | ¦ | [9 empty] | ¦ | 0.8997491 | 9.495785 | 344.7128 |  | ¦ |  |  |  |  | 1.996361 | 20.6 - 19.4 | 19.96361 | 0.006242625 | 0.04533238 | 12.50801 | 60.36108 | ¦ | [15 empty] | ¦ | 0.208 | 333.6342 | 333.3154 | 0.3188298 | 0.0009556267 | ¦
|  |  |  | ¦ | 0.9400488 | 961.6161 | 345.5617 | 06:00 | 1022.941 | ¦ | 0.9296438 | 345.2823 |  |  | ¦ | [9 empty] | ¦ | 0.909472 | 9.573977 | 344.8768 |  | ¦ |  |  |  |  | ¦ | [6 empty] | ¦ | [15 empty] | ¦ | 0.219 | 334.298 | 333.9728 | 0.3252977 | 0.0009730769 | ¦
|  |  |  | ¦ | 0.9495383 | 971.3113 | 345.8496 | 06:02 | 1022.93 | ¦ | 0.9400488 | 345.5617 |  |  | ¦ | [9 empty] | ¦ | 0.9201386 | 9.659951 | 345.0773 |  | ¦ |  |  |  |  | ¦ | [6 empty] | ¦ | [15 empty] | ¦ | 0.23 | 334.8907 | 334.5957 | 0.2949061 | 0.0008806042 | ¦
|  |  |  | ¦ | 0.9548306 | 976.6812 | 346.0257 | 06:04 | 1022.884 | ¦ | 0.9495383 | 345.8496 |  |  | ¦ | [9 empty] | ¦ | 0.9296438 | 9.736731 | 345.2823 |  | ¦ | [27 empty] | ¦ | 0.241 | 335.4321 | 335.2356 | 0.1964649 | 0.0005857068 | ¦
|  |  |  | ¦ | 0.9598067 | 981.7547 | 346.2068 | 06:06 | 1022.867 | ¦ | 0.9548306 | 346.0257 |  |  | ¦ | [9 empty] | ¦ | 0.9400488 | 9.82098 | 345.5617 |  | ¦ | [27 empty] | ¦ | 0.253 | 335.9668 | 335.8578 | 0.10905 | 0.0003245856 | ¦
|  |  |  | ¦ | 0.9648283 | 986.9028 | 346.3649 | 06:08 | 1022.879 | ¦ | 0.9598067 | 346.2068 |  |  | ¦ | [9 empty] | ¦ | 0.9495383 | 9.89795 | 345.8496 |  | ¦ | [27 empty] | ¦ | 0.266 | 336.5058 | 336.4796 | 0.02615528 | 7.772609e-05 | ¦
|  |  |  | ¦ | 0.9697365 | 991.9032 | 346.5467 | 06:10 | 1022.859 | ¦ | 0.9648283 | 346.3649 |  |  | ¦ | [9 empty] | ¦ | 0.9548306 | 9.940955 | 346.0257 |  | ¦ | [27 empty] | ¦ | 0.279 | 336.9785 | 337.0962 | -0.1177031 | -0.0003492897 | ¦
|  |  |  | ¦ | 0.9747451 | 997.0174 | 346.7777 | 06:12 | 1022.849 | ¦ | 0.9697365 | 346.5467 |  |  | ¦ | [9 empty] | ¦ | 0.9598067 | 9.981435 | 346.2068 |  | ¦ | [27 empty] | ¦ | 0.293 | 337.4514 | 337.6922 | -0.2407784 | -0.0007135203 | ¦
|  |  |  | ¦ | 0.979603 | 1002.104 | 347.0291 | 06:14 | 1022.97 | ¦ | 0.9747451 | 346.7777 |  |  | ¦ | [9 empty] | ¦ | 0.9648283 | 10.02233 | 346.3649 |  | ¦ | [27 empty] | ¦ | [5 empty] | ¦
|  |  |  | ¦ | 0.982513 | 1005 | 347.1812 | 06:17 | 1022.887 | ¦ | 0.979603 | 347.0291 |  |  | ¦ | [9 empty] | ¦ | 0.9697365 | 10.06234 | 346.5467 |  | ¦ | [27 empty] | ¦ | [5 empty] | ¦
|  |  |  | ¦ | 0.9848968 | 1007.47 | 347.3264 | 06:19 | 1022.92 | ¦ | 0.982513 | 347.1812 |  |  | ¦ | [9 empty] | ¦ | 0.9747451 | 10.10322 | 346.7777 |  | ¦
|  |  |  | ¦ | 0.9874272 | 1010.009 | 347.4751 | 06:21 | 1022.869 | ¦ | 0.9848968 | 347.3264 |  |  | ¦ | [9 empty] | ¦ | 0.979603 | 10.14291 | 347.0291 |  | ¦
|  |  |  | ¦ | 0.9897956 | 1012.453 | 347.6452 | 06:23 | 1022.891 | ¦ | 0.9874272 | 347.4751 |  |  | ¦ | [9 empty] | ¦ | 0.982513 | 10.1667 | 347.1812 |  | ¦
|  |  |  | ¦ | 0.9918439 | 1014.524 | 347.8484 | 06:25 | 1022.867 | ¦ | 0.9897956 | 347.6452 |  |  | ¦ | [9 empty] | ¦ | 0.9848968 | 10.1862 | 347.3264 |  | ¦
|  |  |  | ¦ | 0.9939095 | 1016.64 | 348.0665 | 06:27 | 1022.87 | ¦ | 0.9918439 | 347.8484 |  |  | ¦ | [9 empty] | ¦ | 0.9874272 | 10.20692 | 347.4751 |  | ¦
|  |  |  | ¦ | 0.9948329 | 1017.665 | 348.1939 | 06:29 | 1022.951 | ¦ | 0.9939095 | 348.0665 |  |  | ¦ | [9 empty] | ¦ | 0.9897956 | 10.22631 | 347.6452 |  | ¦
|  |  |  | ¦ | 0.9983267 | 1021.298 | 348.6081 | 06:44 | 1023.01 | ¦ | 0.9948329 | 348.1939 |  |  | ¦ | [9 empty] | ¦ | 0.9918439 | 10.2431 | 347.8484 |  | ¦
|  |  |  | ¦ | 0.9936866 | 1016.475 | 348.1657 | 06:47 | 1022.933 | ¦ | 0.9983267 | 348.6081 |  |  | ¦ | [9 empty] | ¦ | 0.9939095 | 10.26 | 348.0665 |  | ¦
|  |  |  | ¦ | 0.9924403 | 1015.241 | 348.0279 | 06:49 | 1022.974 | ¦ |  |  |  |  | ¦ | [9 empty] | ¦ | 0.9948329 | 10.2676 | 348.1939 |  | ¦
|  |  |  | ¦ | 0.9904212 | 1013.221 | 347.871 | 06:51 | 1023.021 | ¦ | [14 empty] | ¦ | 0.9983267 | 10.29626 | 348.6081 |  | ¦
|  |  |  | ¦ | 0.9889638 | 1011.649 | 347.7435 | 06:53 | 1022.938 | ¦ | [14 empty] | ¦ |  |  |  |  | ¦
|  |  |  | ¦ | 0.9876349 | 1010.312 | 347.626 | 06:55 | 1022.961 | ¦ | [14 empty] | ¦ |  |  |  |  | ¦
|  |  |  | ¦ | 0.9851082 | 1007.799 | 347.4797 | 06:57 | 1023.034 | ¦ | [14 empty] | ¦ |  |  |  |  | ¦
|  |  |  | ¦ | 0.982886 | 1005.461 | 347.3392 | 06:59 | 1022.969 | ¦
|  |  |  | ¦ | 0.9802978 | 1002.744 | 347.1715 | 07:02 | 1022.898 | ¦
|  |  |  | ¦ | 0.9753715 | 997.7277 | 346.9309 | 07:04 | 1022.921 | ¦
|  |  |  | ¦ | 0.9704061 | 992.6109 | 346.7637 | 07:06 | 1022.882 | ¦
|  |  |  | ¦ | 0.9650185 | 987.1971 | 346.5585 | 07:10 | 1022.983 | ¦
|  |  |  | ¦ | 0.9603973 | 982.3816 | 346.3942 | 07:12 | 1022.891 | ¦
|  |  |  | ¦ | 0.9552143 | 977.176 | 346.2904 | 07:14 | 1022.991 | ¦
|  |  |  | ¦ | 0.9501287 | 971.926 | 346.1522 | 07:18 | 1022.941 | ¦
|  |  |  | ¦ | 0.9398976 | 961.4528 | 345.9842 | 07:21 | 1022.934 | ¦
|  |  |  | ¦ | 0.9289635 | 950.2133 | 345.7719 | 07:25 | 1022.875 | ¦
|  |  |  | ¦ | 0.9204444 | 941.4754 | 345.6815 | 07:27 | 1022.849 | ¦
|  |  |  | ¦ | 0.9087901 | 929.5756 | 345.568 | 07:30 | 1022.872 | ¦
|  |  |  | ¦ | 0.9000977 | 920.6547 | 345.5007 | 07:34 | 1022.838 | ¦
|  |  |  | ¦ | 0.8900854 | 910.4312 | 345.4349 | 07:37 | 1022.856 | ¦
|  |  |  | ¦ | 0.8602017 | 879.8685 | 345.3286 | 07:40 | 1022.863 | ¦
|  |  |  | ¦ | 0.8203717 | 839.0914 | 345.2642 | 07:43 | 1022.819 | ¦
|  |  |  | ¦ | 0.7801639 | 798.0225 | 345.2152 | 07:46 | 1022.891 | ¦
|  |  |  | ¦ | 0.7403925 | 757.2921 | 345.1663 | 07:49 | 1022.825 | ¦
|  |  |  | ¦ | 0.7003175 | 716.2551 | 345.1104 | 07:53 | 1022.758 | ¦
|  |  |  | ¦ | 0.6603168 | 675.3985 | 345.0183 | 07:56 | 1022.84 | ¦
|  |  |  | ¦ | 0.6202392 | 634.3869 | 344.898 | 07:59 | 1022.81 | ¦
|  |  |  | ¦ | 0.580271 | 593.4577 | 344.7321 | 08:02 | 1022.725 | ¦
|  |  |  | ¦ | 0.5402284 | 552.4951 | 344.5044 | 08:05 | 1022.706 | ¦
|  |  |  | ¦ | 0.5002981 | 511.6679 | 343.867 | 08:09 | 1022.726 | ¦
|  |  |  | ¦ | 0.4597671 | 470.2239 | 340.7457 | 08:13 | 1022.744 | ¦
|  |  |  | ¦ | 0.4197495 | 429.3183 | 339.9827 | 08:15 | 1022.796 | ¦
|  |  |  | ¦ | 0.3790558 | 387.7154 | 339.2953 | 08:18 | 1022.845 | ¦
|  |  |  | ¦ | 0.3403323 | 348.1104 | 338.5291 | 08:21 | 1022.854 | ¦
|  |  |  | ¦ | 0.300078125 | 306.9584 | 337.5239 | 08:24 | 1022.927 | ¦
|  |  |  | ¦ | [5 empty] | ¦
|  |  |  | ¦ | [5 empty] | ¦