## Sheet1
|  |  |  | ¦ | [5 empty] | ¦ |  |  |  |  | ¦ |  |  |  |  | ¦ |  |  |  |  | ¦ |  |  |  |  | ¦ |  |  |  |  | ¦ | [6 empty] | ¦ |  |  |  |  | ¦ |  |  |  |  | ¦ | [5 empty] | ¦ | [5 empty] | ¦ |  |  |  |  | ¦ |  |  |  |  | ¦ |  |  |  |  | ¦ |  |  |  |  | ¦ |  |  |  |  | ¦ |  |  |  |  | ¦ |  |  |  |  | ¦
|  |  |  | ¦ | [5 empty] | ¦ |  |  |  |  | ¦ |  |  |  |  | ¦ |  |  |  |  | ¦ |  |  |  |  | ¦ |  |  |  |  | ¦ | [6 empty] | ¦ |  |  |  |  | ¦ |  |  |  |  | ¦ | [5 empty] | ¦ | [5 empty] | ¦ |  |  |  |  | ¦ |  |  |  |  | ¦ |  |  |  |  | ¦ |  |  |  |  | ¦ |  |  |  |  | ¦ |  |  |  |  | ¦ |  |  |  |  | ¦
MicroActive for TriStar II Plus 2.01 | MicroActive for TriStar II Plus Version 2.01 | Page 1 |  | ¦ | MicroActive for TriStar II Plus 2.01 | MicroActive for TriStar II Plus Version 2.01 | Page 1 |  |  | ¦ | MicroActive for TriStar II Plus 2.01 | MicroActive for TriStar II Plus Version 2.01 | Page 1 |  | ¦ | MicroActive for TriStar II Plus 2.01 | MicroActive for TriStar II Plus Version 2.01 | Page 1 |  | ¦ | MicroActive for TriStar II Plus 2.01 | MicroActive for TriStar II Plus Version 2.01 | Page 1 |  | ¦ | MicroActive for TriStar II Plus 2.01 | MicroActive for TriStar II Plus Version 2.01 | Page 1 |  | ¦ | MicroActive for TriStar II Plus 2.01 | MicroActive for TriStar II Plus Version 2.01 | Page 1 |  | ¦ | MicroActive for TriStar II Plus 2.01 | MicroActive for TriStar II Plus Version 2.01 | Page 1 |  |  |  | ¦ | MicroActive for TriStar II Plus 2.01 | MicroActive for TriStar II Plus Version 2.01 | Page 1 |  | ¦ | MicroActive for TriStar II Plus 2.01 | MicroActive for TriStar II Plus Version 2.01 | Page 1 |  | ¦ | MicroActive for TriStar II Plus 2.01 | MicroActive for TriStar II Plus Version 2.01 | Page 1 |  |  | ¦ | MicroActive for TriStar II Plus 2.01 | MicroActive for TriStar II Plus Version 2.01 | Page 1 |  |  | ¦ | MicroActive for TriStar II Plus 2.01 | MicroActive for TriStar II Plus Version 2.01 | Page 1 |  | ¦ | MicroActive for TriStar II Plus 2.01 | MicroActive for TriStar II Plus Version 2.01 | Page 1 |  | ¦ | MicroActive for TriStar II Plus 2.01 | MicroActive for TriStar II Plus Version 2.01 | Page 1 |  | ¦ | MicroActive for TriStar II Plus 2.01 | MicroActive for TriStar II Plus Version 2.01 | Page 1 |  | ¦ | MicroActive for TriStar II Plus 2.01 | MicroActive for TriStar II Plus Version 2.01 | Page 1 |  | ¦ | MicroActive for TriStar II Plus 2.01 | MicroActive for TriStar II Plus Version 2.01 | Page 1 |  | ¦ | MicroActive for TriStar II Plus 2.01 | MicroActive for TriStar II Plus Version 2.01 | Page 1 |  | ¦ | MicroActive for TriStar II Plus 2.01 | MicroActive for TriStar II Plus Version 2.01 | Page 1
| Serial # 132 Unit 1 Port 1 |  |  | ¦ |  | Serial # 132 Unit 1 Port 1 |  |  |  | ¦ |  | Serial # 132 Unit 1 Port 1 |  |  | ¦ |  | Serial # 132 Unit 1 Port 1 |  |  | ¦ |  | Serial # 132 Unit 1 Port 1 |  |  | ¦ |  | Serial # 132 Unit 1 Port 1 |  |  | ¦ |  | Serial # 132 Unit 1 Port 1 |  |  | ¦ |  | Serial # 132 Unit 1 Port 1 |  |  |  |  | ¦ |  | Serial # 132 Unit 1 Port 1 |  |  | ¦ |  | Serial # 132 Unit 1 Port 1 |  |  | ¦ |  | Serial # 132 Unit 1 Port 1 |  |  |  | ¦ |  | Serial # 132 Unit 1 Port 1 |  |  |  | ¦ |  | Serial # 132 Unit 1 Port 1 |  |  | ¦ |  | Serial # 132 Unit 1 Port 1 |  |  | ¦ |  | Serial # 132 Unit 1 Port 1 |  |  | ¦ |  | Serial # 132 Unit 1 Port 1 |  |  | ¦ |  | Serial # 132 Unit 1 Port 1 |  |  | ¦ |  | Serial # 132 Unit 1 Port 1 |  |  | ¦ |  | Serial # 132 Unit 1 Port 1 |  |  | ¦ |  | Serial # 132 Unit 1 Port 1
|  |  |  | ¦ | [5 empty] | ¦ |  |  |  |  | ¦ |  |  |  |  | ¦ |  |  |  |  | ¦ |  |  |  |  | ¦ |  |  |  |  | ¦ | [6 empty] | ¦ |  |  |  |  | ¦ |  |  |  |  | ¦ | [5 empty] | ¦ | [5 empty] | ¦ |  |  |  |  | ¦ |  |  |  |  | ¦ |  |  |  |  | ¦ |  |  |  |  | ¦ |  |  |  |  | ¦ |  |  |  |  | ¦ |  |  |  |  | ¦
|  |  |  | ¦ | [5 empty] | ¦ |  |  |  |  | ¦ |  |  |  |  | ¦ |  |  |  |  | ¦ |  |  |  |  | ¦ |  |  |  |  | ¦ | [6 empty] | ¦ |  |  |  |  | ¦ |  |  |  |  | ¦ | [5 empty] | ¦ | [5 empty] | ¦ |  |  |  |  | ¦ |  |  |  |  | ¦ |  |  |  |  | ¦ |  |  |  |  | ¦ |  |  |  |  | ¦ |  |  |  |  | ¦ |  |  |  |  | ¦
Sample: | CG |  |  | ¦ | Sample: | CG |  |  |  | ¦ | Sample: | CG |  |  | ¦ | Sample: | CG |  |  | ¦ | Sample: | CG |  |  | ¦ | Sample: | CG |  |  | ¦ | Sample: | CG |  |  | ¦ | Sample: | CG |  |  |  |  | ¦ | Sample: | CG |  |  | ¦ | Sample: | CG |  |  | ¦ | Sample: | CG |  |  |  | ¦ | Sample: | CG |  |  |  | ¦ | Sample: | CG |  |  | ¦ | Sample: | CG |  |  | ¦ | Sample: | CG |  |  | ¦ | Sample: | CG |  |  | ¦ | Sample: | CG |  |  | ¦ | Sample: | CG |  |  | ¦ | Sample: | CG |  |  | ¦ | Sample: | CG
Operator: | Tomas |  |  | ¦ | Operator: | Tomas |  |  |  | ¦ | Operator: | Tomas |  |  | ¦ | Operator: | Tomas |  |  | ¦ | Operator: | Tomas |  |  | ¦ | Operator: | Tomas |  |  | ¦ | Operator: | Tomas |  |  | ¦ | Operator: | Tomas |  |  |  |  | ¦ | Operator: | Tomas |  |  | ¦ | Operator: | Tomas |  |  | ¦ | Operator: | Tomas |  |  |  | ¦ | Operator: | Tomas |  |  |  | ¦ | Operator: | Tomas |  |  | ¦ | Operator: | Tomas |  |  | ¦ | Operator: | Tomas |  |  | ¦ | Operator: | Tomas |  |  | ¦ | Operator: | Tomas |  |  | ¦ | Operator: | Tomas |  |  | ¦ | Operator: | Tomas |  |  | ¦ | Operator: | Tomas
Submitter: | Mahesa |  |  | ¦ | Submitter: | Mahesa |  |  |  | ¦ | Submitter: | Mahesa |  |  | ¦ | Submitter: | Mahesa |  |  | ¦ | Submitter: | Mahesa |  |  | ¦ | Submitter: | Mahesa |  |  | ¦ | Submitter: | Mahesa |  |  | ¦ | Submitter: | Mahesa |  |  |  |  | ¦ | Submitter: | Mahesa |  |  | ¦ | Submitter: | Mahesa |  |  | ¦ | Submitter: | Mahesa |  |  |  | ¦ | Submitter: | Mahesa |  |  |  | ¦ | Submitter: | Mahesa |  |  | ¦ | Submitter: | Mahesa |  |  | ¦ | Submitter: | Mahesa |  |  | ¦ | Submitter: | Mahesa |  |  | ¦ | Submitter: | Mahesa |  |  | ¦ | Submitter: | Mahesa |  |  | ¦ | Submitter: | Mahesa |  |  | ¦ | Submitter: | Mahesa
File: | C:\MicroActive for TriStar II Plus\data\000-324.SMP |  |  | ¦ | File: | C:\MicroActive for TriStar II Plus\data\000-324.SMP |  |  |  | ¦ | File: | C:\MicroActive for TriStar II Plus\data\000-324.SMP |  |  | ¦ | File: | C:\MicroActive for TriStar II Plus\data\000-324.SMP |  |  | ¦ | File: | C:\MicroActive for TriStar II Plus\data\000-324.SMP |  |  | ¦ | File: | C:\MicroActive for TriStar II Plus\data\000-324.SMP |  |  | ¦ | File: | C:\MicroActive for TriStar II Plus\data\000-324.SMP |  |  | ¦ | File: | C:\MicroActive for TriStar II Plus\data\000-324.SMP |  |  |  |  | ¦ | File: | C:\MicroActive for TriStar II Plus\data\000-324.SMP |  |  | ¦ | File: | C:\MicroActive for TriStar II Plus\data\000-324.SMP |  |  | ¦ | File: | C:\MicroActive for TriStar II Plus\data\000-324.SMP |  |  |  | ¦ | File: | C:\MicroActive for TriStar II Plus\data\000-324.SMP |  |  |  | ¦ | File: | C:\MicroActive for TriStar II Plus\data\000-324.SMP |  |  | ¦ | File: | C:\MicroActive for TriStar II Plus\data\000-324.SMP |  |  | ¦ | File: | C:\MicroActive for TriStar II Plus\data\000-324.SMP |  |  | ¦ | File: | C:\MicroActive for TriStar II Plus\data\000-324.SMP |  |  | ¦ | File: | C:\MicroActive for TriStar II Plus\data\000-324.SMP |  |  | ¦ | File: | C:\MicroActive for TriStar II Plus\data\000-324.SMP |  |  | ¦ | File: | C:\MicroActive for TriStar II Plus\data\000-324.SMP |  |  | ¦ | File: | C:\MicroActive for TriStar II Plus\data\000-324.SMP
|  |  |  | ¦ | [5 empty] | ¦ |  |  |  |  | ¦ |  |  |  |  | ¦ |  |  |  |  | ¦ |  |  |  |  | ¦ |  |  |  |  | ¦ | [6 empty] | ¦ |  |  |  |  | ¦ |  |  |  |  | ¦ | [5 empty] | ¦ | [5 empty] | ¦ |  |  |  |  | ¦ |  |  |  |  | ¦ |  |  |  |  | ¦ |  |  |  |  | ¦ |  |  |  |  | ¦ |  |  |  |  | ¦ |  |  |  |  | ¦
|  |  |  | ¦ | [5 empty] | ¦ |  |  |  |  | ¦ |  |  |  |  | ¦ |  |  |  |  | ¦ |  |  |  |  | ¦ |  |  |  |  | ¦ | [6 empty] | ¦ |  |  |  |  | ¦ |  |  |  |  | ¦ | [5 empty] | ¦ | [5 empty] | ¦ |  |  |  |  | ¦ |  |  |  |  | ¦ |  |  |  |  | ¦ |  |  |  |  | ¦ |  |  |  |  | ¦ |  |  |  |  | ¦ |  |  |  |  | ¦
Started: | 04/08/2017 12:48:23 | Analysis Adsorptive: | N2 | ¦ | Started: | 04/08/2017 12:48:23 | Analysis Adsorptive: | N2 |  | ¦ | Started: | 04/08/2017 12:48:23 | Analysis Adsorptive: | N2 | ¦ | Started: | 04/08/2017 12:48:23 | Analysis Adsorptive: | N2 | ¦ | Started: | 04/08/2017 12:48:23 | Analysis Adsorptive: | N2 | ¦ | Started: | 04/08/2017 12:48:23 | Analysis Adsorptive: | N2 | ¦ | Started: | 04/08/2017 12:48:23 | Analysis Adsorptive: | N2 | ¦ | Started: | 04/08/2017 12:48:23 | Analysis Adsorptive: | N2 |  |  | ¦ | Started: | 04/08/2017 12:48:23 | Analysis Adsorptive: | N2 | ¦ | Started: | 04/08/2017 12:48:23 | Analysis Adsorptive: | N2 | ¦ | Started: | 04/08/2017 12:48:23 | Analysis Adsorptive: | N2 |  | ¦ | Started: | 04/08/2017 12:48:23 | Analysis Adsorptive: | N2 |  | ¦ | Started: | 04/08/2017 12:48:23 | Analysis Adsorptive: | N2 | ¦ | Started: | 04/08/2017 12:48:23 | Analysis Adsorptive: | N2 | ¦ | Started: | 04/08/2017 12:48:23 | Analysis Adsorptive: | N2 | ¦ | Started: | 04/08/2017 12:48:23 | Analysis Adsorptive: | N2 | ¦ | Started: | 04/08/2017 12:48:23 | Analysis Adsorptive: | N2 | ¦ | Started: | 04/08/2017 12:48:23 | Analysis Adsorptive: | N2 | ¦ | Started: | 04/08/2017 12:48:23 | Analysis Adsorptive: | N2 | ¦ | Started: | 04/08/2017 12:48:23 | Analysis Adsorptive: | N2
Completed: | 07/08/2017 11:30:46 | Analysis Bath Temp.: | 77.350 K | ¦ | Completed: | 07/08/2017 11:30:46 | Analysis Bath Temp.: | 77.350 K |  | ¦ | Completed: | 07/08/2017 11:30:46 | Analysis Bath Temp.: | 77.350 K | ¦ | Completed: | 07/08/2017 11:30:46 | Analysis Bath Temp.: | 77.350 K | ¦ | Completed: | 07/08/2017 11:30:46 | Analysis Bath Temp.: | 77.350 K | ¦ | Completed: | 07/08/2017 11:30:46 | Analysis Bath Temp.: | 77.350 K | ¦ | Completed: | 07/08/2017 11:30:46 | Analysis Bath Temp.: | 77.350 K | ¦ | Completed: | 07/08/2017 11:30:46 | Analysis Bath Temp.: | 77.350 K |  |  | ¦ | Completed: | 07/08/2017 11:30:46 | Analysis Bath Temp.: | 77.350 K | ¦ | Completed: | 07/08/2017 11:30:46 | Analysis Bath Temp.: | 77.350 K | ¦ | Completed: | 07/08/2017 11:30:46 | Analysis Bath Temp.: | 77.350 K |  | ¦ | Completed: | 07/08/2017 11:30:46 | Analysis Bath Temp.: | 77.350 K |  | ¦ | Completed: | 07/08/2017 11:30:46 | Analysis Bath Temp.: | 77.350 K | ¦ | Completed: | 07/08/2017 11:30:46 | Analysis Bath Temp.: | 77.350 K | ¦ | Completed: | 07/08/2017 11:30:46 | Analysis Bath Temp.: | 77.350 K | ¦ | Completed: | 07/08/2017 11:30:46 | Analysis Bath Temp.: | 77.350 K | ¦ | Completed: | 07/08/2017 11:30:46 | Analysis Bath Temp.: | 77.350 K | ¦ | Completed: | 07/08/2017 11:30:46 | Analysis Bath Temp.: | 77.350 K | ¦ | Completed: | 07/08/2017 11:30:46 | Analysis Bath Temp.: | 77.350 K | ¦ | Completed: | 07/08/2017 11:30:46 | Analysis Bath Temp.: | 77.350 K
Report Time: | 07/08/2017 15:10:21 | Thermal Correction: | No | ¦ | Report Time: | 07/08/2017 15:10:21 | Thermal Correction: | No |  | ¦ | Report Time: | 07/08/2017 15:10:21 | Thermal Correction: | No | ¦ | Report Time: | 07/08/2017 15:10:21 | Thermal Correction: | No | ¦ | Report Time: | 07/08/2017 15:10:21 | Thermal Correction: | No | ¦ | Report Time: | 07/08/2017 15:10:21 | Thermal Correction: | No | ¦ | Report Time: | 07/08/2017 15:10:21 | Thermal Correction: | No | ¦ | Report Time: | 07/08/2017 15:10:21 | Thermal Correction: | No |  |  | ¦ | Report Time: | 07/08/2017 15:10:21 | Thermal Correction: | No | ¦ | Report Time: | 07/08/2017 15:10:21 | Thermal Correction: | No | ¦ | Report Time: | 07/08/2017 15:10:21 | Thermal Correction: | No |  | ¦ | Report Time: | 07/08/2017 15:10:21 | Thermal Correction: | No |  | ¦ | Report Time: | 07/08/2017 15:10:21 | Thermal Correction: | No | ¦ | Report Time: | 07/08/2017 15:10:21 | Thermal Correction: | No | ¦ | Report Time: | 07/08/2017 15:10:21 | Thermal Correction: | No | ¦ | Report Time: | 07/08/2017 15:10:21 | Thermal Correction: | No | ¦ | Report Time: | 07/08/2017 15:10:21 | Thermal Correction: | No | ¦ | Report Time: | 07/08/2017 15:10:21 | Thermal Correction: | No | ¦ | Report Time: | 07/08/2017 15:10:21 | Thermal Correction: | No | ¦ | Report Time: | 07/08/2017 15:10:21 | Thermal Correction: | No
Sample Mass: | 0.0547 g | Warm Free Space: | 10.7745 cm³ Measured | ¦ | Sample Mass: | 0.0547 g | Warm Free Space: | 10.7745 cm³ Measured |  | ¦ | Sample Mass: | 0.0547 g | Warm Free Space: | 10.7745 cm³ Measured | ¦ | Sample Mass: | 0.0547 g | Warm Free Space: | 10.7745 cm³ Measured | ¦ | Sample Mass: | 0.0547 g | Warm Free Space: | 10.7745 cm³ Measured | ¦ | Sample Mass: | 0.0547 g | Warm Free Space: | 10.7745 cm³ Measured | ¦ | Sample Mass: | 0.0547 g | Warm Free Space: | 10.7745 cm³ Measured | ¦ | Sample Mass: | 0.0547 g | Warm Free Space: | 10.7745 cm³ Measured |  |  | ¦ | Sample Mass: | 0.0547 g | Warm Free Space: | 10.7745 cm³ Measured | ¦ | Sample Mass: | 0.0547 g | Warm Free Space: | 10.7745 cm³ Measured | ¦ | Sample Mass: | 0.0547 g | Warm Free Space: | 10.7745 cm³ Measured |  | ¦ | Sample Mass: | 0.0547 g | Warm Free Space: | 10.7745 cm³ Measured |  | ¦ | Sample Mass: | 0.0547 g | Warm Free Space: | 10.7745 cm³ Measured | ¦ | Sample Mass: | 0.0547 g | Warm Free Space: | 10.7745 cm³ Measured | ¦ | Sample Mass: | 0.0547 g | Warm Free Space: | 10.7745 cm³ Measured | ¦ | Sample Mass: | 0.0547 g | Warm Free Space: | 10.7745 cm³ Measured | ¦ | Sample Mass: | 0.0547 g | Warm Free Space: | 10.7745 cm³ Measured | ¦ | Sample Mass: | 0.0547 g | Warm Free Space: | 10.7745 cm³ Measured | ¦ | Sample Mass: | 0.0547 g | Warm Free Space: | 10.7745 cm³ Measured | ¦ | Sample Mass: | 0.0547 g | Warm Free Space: | 10.7745 cm³ Measured
Cold Free Space: | 30.6151 cm³ | Equilibration Interval: | 120 s | ¦ | Cold Free Space: | 30.6151 cm³ | Equilibration Interval: | 120 s |  | ¦ | Cold Free Space: | 30.6151 cm³ | Equilibration Interval: | 120 s | ¦ | Cold Free Space: | 30.6151 cm³ | Equilibration Interval: | 120 s | ¦ | Cold Free Space: | 30.6151 cm³ | Equilibration Interval: | 120 s | ¦ | Cold Free Space: | 30.6151 cm³ | Equilibration Interval: | 120 s | ¦ | Cold Free Space: | 30.6151 cm³ | Equilibration Interval: | 120 s | ¦ | Cold Free Space: | 30.6151 cm³ | Equilibration Interval: | 120 s |  |  | ¦ | Cold Free Space: | 30.6151 cm³ | Equilibration Interval: | 120 s | ¦ | Cold Free Space: | 30.6151 cm³ | Equilibration Interval: | 120 s | ¦ | Cold Free Space: | 30.6151 cm³ | Equilibration Interval: | 120 s |  | ¦ | Cold Free Space: | 30.6151 cm³ | Equilibration Interval: | 120 s |  | ¦ | Cold Free Space: | 30.6151 cm³ | Equilibration Interval: | 120 s | ¦ | Cold Free Space: | 30.6151 cm³ | Equilibration Interval: | 120 s | ¦ | Cold Free Space: | 30.6151 cm³ | Equilibration Interval: | 120 s | ¦ | Cold Free Space: | 30.6151 cm³ | Equilibration Interval: | 120 s | ¦ | Cold Free Space: | 30.6151 cm³ | Equilibration Interval: | 120 s | ¦ | Cold Free Space: | 30.6151 cm³ | Equilibration Interval: | 120 s | ¦ | Cold Free Space: | 30.6151 cm³ | Equilibration Interval: | 120 s | ¦ | Cold Free Space: | 30.6151 cm³ | Equilibration Interval: | 120 s
Low Pressure Dose: | None | Sample Density: | 1.000 g/cm³ | ¦ | Low Pressure Dose: | None | Sample Density: | 1.000 g/cm³ |  | ¦ | Low Pressure Dose: | None | Sample Density: | 1.000 g/cm³ | ¦ | Low Pressure Dose: | None | Sample Density: | 1.000 g/cm³ | ¦ | Low Pressure Dose: | None | Sample Density: | 1.000 g/cm³ | ¦ | Low Pressure Dose: | None | Sample Density: | 1.000 g/cm³ | ¦ | Low Pressure Dose: | None | Sample Density: | 1.000 g/cm³ | ¦ | Low Pressure Dose: | None | Sample Density: | 1.000 g/cm³ |  |  | ¦ | Low Pressure Dose: | None | Sample Density: | 1.000 g/cm³ | ¦ | Low Pressure Dose: | None | Sample Density: | 1.000 g/cm³ | ¦ | Low Pressure Dose: | None | Sample Density: | 1.000 g/cm³ |  | ¦ | Low Pressure Dose: | None | Sample Density: | 1.000 g/cm³ |  | ¦ | Low Pressure Dose: | None | Sample Density: | 1.000 g/cm³ | ¦ | Low Pressure Dose: | None | Sample Density: | 1.000 g/cm³ | ¦ | Low Pressure Dose: | None | Sample Density: | 1.000 g/cm³ | ¦ | Low Pressure Dose: | None | Sample Density: | 1.000 g/cm³ | ¦ | Low Pressure Dose: | None | Sample Density: | 1.000 g/cm³ | ¦ | Low Pressure Dose: | None | Sample Density: | 1.000 g/cm³ | ¦ | Low Pressure Dose: | None | Sample Density: | 1.000 g/cm³ | ¦ | Low Pressure Dose: | None | Sample Density: | 1.000 g/cm³
Automatic Degas: | No |  |  | ¦ | Automatic Degas: | No |  |  |  | ¦ | Automatic Degas: | No |  |  | ¦ | Automatic Degas: | No |  |  | ¦ | Automatic Degas: | No |  |  | ¦ | Automatic Degas: | No |  |  | ¦ | Automatic Degas: | No |  |  | ¦ | Automatic Degas: | No |  |  |  |  | ¦ | Automatic Degas: | No |  |  | ¦ | Automatic Degas: | No |  |  | ¦ | Automatic Degas: | No |  |  |  | ¦ | Automatic Degas: | No |  |  |  | ¦ | Automatic Degas: | No |  |  | ¦ | Automatic Degas: | No |  |  | ¦ | Automatic Degas: | No |  |  | ¦ | Automatic Degas: | No |  |  | ¦ | Automatic Degas: | No |  |  | ¦ | Automatic Degas: | No |  |  | ¦ | Automatic Degas: | No |  |  | ¦ | Automatic Degas: | No
|  |  |  | ¦ | [5 empty] | ¦ |  |  |  |  | ¦ |  |  |  |  | ¦ |  |  |  |  | ¦ |  |  |  |  | ¦ |  |  |  |  | ¦ | [6 empty] | ¦ |  |  |  |  | ¦ |  |  |  |  | ¦ | [5 empty] | ¦ | [5 empty] | ¦ |  |  |  |  | ¦ |  |  |  |  | ¦ |  |  |  |  | ¦ |  |  |  |  | ¦ |  |  |  |  | ¦ |  |  |  |  | ¦ |  |  |  |  | ¦
|  |  |  | ¦ | [5 empty] | ¦ |  |  |  |  | ¦ |  |  |  |  | ¦ |  |  |  |  | ¦ |  |  |  |  | ¦ |  |  |  |  | ¦ | [6 empty] | ¦ |  |  |  |  | ¦ |  |  |  |  | ¦ | [5 empty] | ¦ | [5 empty] | ¦ |  |  |  |  | ¦ |  |  |  |  | ¦ |  |  |  |  | ¦ |  |  |  |  | ¦ |  |  |  |  | ¦ |  |  |  |  | ¦ |  |  |  |  | ¦
Comments: overnight vacuum 200C tube 3 |  |  |  | ¦ | Comments: overnight vacuum 200C tube 3 |  |  |  |  | ¦ | Comments: overnight vacuum 200C tube 3 |  |  |  | ¦ | Comments: overnight vacuum 200C tube 3 |  |  |  | ¦ | Comments: overnight vacuum 200C tube 3 |  |  |  | ¦ | Comments: overnight vacuum 200C tube 3 |  |  |  | ¦ | Comments: overnight vacuum 200C tube 3 |  |  |  | ¦ | Comments: overnight vacuum 200C tube 3 | [5 empty] | ¦ | Comments: overnight vacuum 200C tube 3 |  |  |  | ¦ | Comments: overnight vacuum 200C tube 3 |  |  |  | ¦ | Comments: overnight vacuum 200C tube 3 |  |  |  |  | ¦ | Comments: overnight vacuum 200C tube 3 |  |  |  |  | ¦ | Comments: overnight vacuum 200C tube 3 |  |  |  | ¦ | Comments: overnight vacuum 200C tube 3 |  |  |  | ¦ | Comments: overnight vacuum 200C tube 3 |  |  |  | ¦ | Comments: overnight vacuum 200C tube 3 |  |  |  | ¦ | Comments: overnight vacuum 200C tube 3 |  |  |  | ¦ | Comments: overnight vacuum 200C tube 3 |  |  |  | ¦ | Comments: overnight vacuum 200C tube 3 |  |  |  | ¦ | Comments: overnight vacuum 200C tube 3
|  |  |  | ¦ | [5 empty] | ¦ |  |  |  |  | ¦ |  |  |  |  | ¦ |  |  |  |  | ¦ |  |  |  |  | ¦ |  |  |  |  | ¦ | [6 empty] | ¦ |  |  |  |  | ¦ |  |  |  |  | ¦ | [5 empty] | ¦ | [5 empty] | ¦ |  |  |  |  | ¦ |  |  |  |  | ¦ |  |  |  |  | ¦ |  |  |  |  | ¦ |  |  |  |  | ¦ |  |  |  |  | ¦ |  |  |  |  | ¦
|  |  |  | ¦ | [5 empty] | ¦ |  |  |  |  | ¦ |  |  |  |  | ¦ |  |  |  |  | ¦ |  |  |  |  | ¦ |  |  |  |  | ¦ | [6 empty] | ¦ |  |  |  |  | ¦ |  |  |  |  | ¦ | [5 empty] | ¦ | [5 empty] | ¦ |  |  |  |  | ¦ |  |  |  |  | ¦ |  |  |  |  | ¦ |  |  |  |  | ¦ |  |  |  |  | ¦ |  |  |  |  | ¦ |  |  |  |  | ¦
|  |  |  | ¦ | [5 empty] | ¦ |  |  |  |  | ¦ |  |  |  |  | ¦ |  |  |  |  | ¦ |  |  |  |  | ¦ |  |  |  |  | ¦ | [6 empty] | ¦ |  |  |  |  | ¦ |  |  |  |  | ¦ | [5 empty] | ¦ | [5 empty] | ¦ |  |  |  |  | ¦ |  |  |  |  | ¦ |  |  |  |  | ¦ |  |  |  |  | ¦ |  |  |  |  | ¦ |  |  |  |  | ¦ |  |  |  |  | ¦
|  |  |  | ¦ | [5 empty] | ¦ |  |  |  |  | ¦ |  |  |  |  | ¦ |  |  |  |  | ¦ |  |  |  |  | ¦ |  |  |  |  | ¦ | [6 empty] | ¦ |  |  |  |  | ¦ |  |  |  |  | ¦ | [5 empty] | ¦ | [5 empty] | ¦ |  |  |  |  | ¦ |  |  |  |  | ¦ |  |  |  |  | ¦ |  |  |  |  | ¦ |  |  |  |  | ¦ |  |  |  |  | ¦ |  |  |  |  | ¦
Summary Report |  |  |  | ¦ | Isotherm Tabular Report |  |  |  |  | ¦ | Isotherm Linear Plot |  |  |  | ¦ | BET Report |  |  |  | ¦ | BET Surface Area Plot |  |  |  | ¦ | t-Plot Report |  |  |  | ¦ | t-Plot |  |  |  | ¦ | BJH Adsorption Pore Distribution Report | [5 empty] | ¦ | BJH Adsorption Cumulative Pore Volume (Larger) |  |  |  | ¦ | BJH Adsorption dV/dw Pore Volume |  |  |  | ¦ | [5 empty] | ¦ | [5 empty] | ¦ | Cumulative Surface Area vs. Pore Width |  |  |  | ¦ | Incremental Surface Area vs. Pore Width |  |  |  | ¦ | dA/dlog(W) Surface Area vs. Pore Width |  |  |  | ¦ | Cumulative Pore Volume vs. Pore Width |  |  |  | ¦ | Incremental Pore Volume vs. Pore Width |  |  |  | ¦ | dV/dlog(W) Pore Volume vs. Pore Width |  |  |  | ¦ | Goodness of Fit |  |  |  | ¦ | Goodness of Fit
|  |  |  | ¦ | [5 empty] | ¦ |  |  |  |  | ¦ |  |  |  |  | ¦ |  |  |  |  | ¦ |  |  |  |  | ¦ | Carbon Black STSA |  |  |  | ¦ | [6 empty] | ¦ | Carbon Black STSA : Standard |  |  |  | ¦ | Carbon Black STSA : Standard |  |  |  | ¦ | [5 empty] | ¦ | [5 empty] | ¦ |  |  |  |  | ¦ |  |  |  |  | ¦ |  |  |  |  | ¦ |  |  |  |  | ¦ |  |  |  |  | ¦ |  |  |  |  | ¦ | Standard Deviation of Fit: 25.29942 cm³/g STP |  |  |  | ¦ | Standard Deviation of Fit: 25.29942 cm³/g STP
|  |  |  | ¦ | Relative Pressure (p/p°) | Absolute Pressure (mbar) | Quantity Adsorbed (cm³/g STP) | Elapsed Time (h:min) | Saturation Pressure (mbar) | ¦ |  |  |  |  | ¦ | BET Surface Area: | 1101.8403 ± 8.4803 m²/g |  |  | ¦ |  |  |  |  | ¦ | Micropore Volume: | 0.326287 cm³/g |  |  | ¦ |  |  |  |  | ¦ |  | Standard |  |  |  |  | ¦ |  |  |  |  | ¦ |  |  |  |  | ¦ |  | Porosity Distribution by |  |  |  | ¦ |  | Porosity Distribution by |  |  |  | ¦ |  |  |  |  | ¦ |  |  |  |  | ¦ |  |  |  |  | ¦ |  |  |  |  | ¦ |  |  |  |  | ¦ |  |  |  |  | ¦ |  |  |  |  | ¦
|  |  |  | ¦ |  |  |  | 01:32 | 1012.502 | ¦ | CG - Adsorption |  | CG - Desorption |  | ¦ | Slope: | 0.003939 ± 0.000030 g/cm³ STP |  |  | ¦ | CG |  | Not Fitted |  | ¦ | Micropore Area: | 711.2556 m²/g |  |  | ¦ | CG |  | Not Fitted |  | ¦ |  | Carbon Black STSA |  |  |  |  | ¦ | CG |  |  |  | ¦ | CG |  |  |  | ¦ |  | Model: HS-2D-NLDFT, Carbon, N2, 77 |  |  |  | ¦ |  | Model: HS-2D-NLDFT, Carbon, N2, 77 |  |  |  | ¦ | Cumulative Surface Area |  |  |  | ¦ | Incremental Surface Area |  |  |  | ¦ | dA/dlog(W) Surface Area |  |  |  | ¦ | Cumulative Pore Volume |  |  |  | ¦ | Incremental Pore Volume |  |  |  | ¦ | dV/dlog(W) Pore Volume |  |  |  | ¦ | CG : Adsorption |  | CG : model fit |  | ¦ | CG : Adsorption |  | CG : model fit
Surface Area |  |  |  | ¦ | 0.0001751896 | 0.177467 | 1.679604 | 02:00 | 1012.999 | ¦ | Relative Pressure (p/p°) | Quantity Adsorbed (cm³/g STP) | Relative Pressure (p/p°) | Quantity Adsorbed (cm³/g STP) | ¦ | Y-Intercept: | 0.000011 ± 0.000001 g/cm³ STP |  |  | ¦ | Relative Pressure (p/p°) | 1/[Q(p°/p - 1)] | Relative Pressure (p/p°) | 1/[Q(p°/p - 1)] | ¦ | External Surface Area: | 390.5847 m²/g |  |  | ¦ | Thickness (Å) | Quantity Adsorbed (cm³/g STP) | Thickness (Å) | Quantity Adsorbed (cm³/g STP) | ¦ |  | t = 2.98 + 6.45 (p/p°) + 0.88 (p/p°)² |  |  |  |  | ¦ | Pore Width (Å) | Pore Volume (cm³/g) |  |  | ¦ | Pore Width (Å) | dV/dw Pore Volume (cm³/g·Å) |  |  | ¦ |  | Method: Non-negative Regularization: 0.20000 |  |  |  | ¦ |  | Method: Non-negative Regularization: 0.20000 |  |  |  | ¦ | Pore Width (Å) | Cumulative Surface Area (m²/g) |  |  | ¦ | Pore Width (Å) | Incremental Surface Area (m²/g) |  |  | ¦ | Pore Width (Å) | dA/dlog(W) Surface Area (m²/g) |  |  | ¦ | Pore Width (Å) | Cumulative Pore Volume (cm³/g) |  |  | ¦ | Pore Width (Å) | Incremental Pore Volume (cm³/g) |  |  | ¦ | Pore Width (Å) | dV/dlog(W) Pore Volume (cm³/g) |  |  | ¦ | Relative Pressure (p/p°) | Quantity Adsorbed (cm³/g STP) | Relative Pressure (p/p°) | Quantity Adsorbed (cm³/g STP) | ¦ | Relative Pressure (p/p°) | Quantity Adsorbed (cm³/g STP) | Relative Pressure (p/p°) | Quantity Adsorbed (cm³/g STP)
|  |  |  | ¦ | 0.0003015286 | 0.305537 | 2.040333 | 02:21 | 1013.294 | ¦ | 0.0001751896 | 1.679604 | 0.9880645 | 514.3115 | ¦ | C: | 358.187313 |  |  | ¦ | 0.002440167 | 1.645024e-05 | 0.0001751896 | 0.0001043224 | ¦ | Slope: | 25.251142 ± 0.570544 cm³/g·Å STP |  |  | ¦ | 5.134734 | 342.7119 | 2.98113 | 1.679604 | ¦ | [6 empty] | ¦ | 285.9824 | 0.01428769 |  |  | ¦ | 337.8711 | 6.081583e-05 |  |  | ¦ |  | Standard Deviation of Fit: 25.29942 cm³/g STP |  |  |  | ¦ | [5 empty] | ¦ | 8.0144 | 0 |  |  | ¦ | 8.0144 | 0 |  |  | ¦ | 8.0144 | 0 |  |  | ¦ | 8.0144 | 0 |  |  | ¦ | 8.0144 | 0 |  |  | ¦ | 8.0144 | 0 |  |  | ¦ | 0.0001751896 | 1.679604 | 0.000214 | 62.44807 | ¦ | 0.0001751896 | 1.679604 | 0.000214 | 62.44807
BET Surface Area: | 1,101.8403 m²/g |  |  | ¦ | 0.0003908087 | 0.3961335 | 2.44939 | 02:41 | 1013.625 | ¦ | 0.0003015286 | 2.040333 | 0.9531167 | 509.4041 | ¦ | Qm: | 253.1466 cm³/g STP |  |  | ¦ | 0.00265197 | 1.751952e-05 | 0.0003015286 | 0.0001478286 | ¦ | Y-Intercept: | 210.943527 ± 3.909983 cm³/g STP |  |  | ¦ | 5.319599 | 347.2442 | 2.981945 | 2.040333 | ¦ | [6 empty] | ¦ | 200.929 | 0.03973046 |  |  | ¦ | 228.0077 | 0.0002991385 |  |  | ¦ | [5 empty] | ¦ | [5 empty] | ¦ | 8.3711 | 0 |  |  | ¦ | 8.3711 | 0 |  |  | ¦ | 8.3711 | 0 |  |  | ¦ | 8.3711 | 0 |  |  | ¦ | 8.3711 | 0 |  |  | ¦ | 8.3711 | 0 |  |  | ¦ | 0.0003015286 | 2.040333 | 0.000267 | 67.85098 | ¦ | 0.0003015286 | 2.040333 | 0.000267 | 67.85098
|  |  |  | ¦ | 0.0004751433 | 0.48162 | 2.890837 | 03:02 | 1013.631 | ¦ | 0.0003908087 | 2.44939 | 0.9195042 | 504.938 | ¦ | Correlation Coefficient: | 0.9993757 |  |  | ¦ | 0.003156684 | 2.003764e-05 | 0.0003908087 | 0.0001596159 | ¦ | Correlation Coefficient: | 0.996445 |  |  | ¦ | 5.526347 | 352.1172 | 2.982521 | 2.44939 | ¦ | [6 empty] | ¦ | 151.7596 | 0.07600649 |  |  | ¦ | 168.9721 | 0.0007377777 |  |  | ¦ | [5 empty] | ¦ | [5 empty] | ¦ | 8.7278 | 0 |  |  | ¦ | 8.7278 | 0 |  |  | ¦ | 8.7278 | 0 |  |  | ¦ | 8.7278 | 0 |  |  | ¦ | 8.7278 | 0 |  |  | ¦ | 8.7278 | 0 |  |  | ¦ | 0.0003908087 | 2.44939 | 0.000334 | 72.69681 | ¦ | 0.0003908087 | 2.44939 | 0.000334 | 72.69681
t-Plot Micropore Area: | 711.2556 m²/g |  |  | ¦ | 0.0005269181 | 0.5341042 | 3.357054 | 03:22 | 1013.638 | ¦ | 0.0004751433 | 2.890837 | 0.8890196 | 497.9515 | ¦ | Molecular Cross-Sectional Area: | 0.1620 nm² |  |  | ¦ | 0.003762274 | 2.299773e-05 | 0.0004751433 | 0.00016444 | ¦ | Surface Area Correction Factor: | 1.000 |  |  | ¦ | 5.748512 | 356.9955 | 2.983065 | 2.890837 | ¦ | [6 empty] | ¦ | 124.8099 | 0.1081826 |  |  | ¦ | 135.3729 | 0.00119393 |  |  | ¦ | [5 empty] | ¦ | [5 empty] | ¦ | 9.0845 | 0 |  |  | ¦ | 9.0845 | 0 |  |  | ¦ | 9.0845 | 0 |  |  | ¦ | 9.0845 | 0 |  |  | ¦ | 9.0845 | 0 |  |  | ¦ | 9.0845 | 0 |  |  | ¦ | 0.0004751433 | 2.890837 | 0.000418 | 77.14143 | ¦ | 0.0004751433 | 2.890837 | 0.000418 | 77.14143
|  |  |  | ¦ | 0.000598555 | 0.6068156 | 23.33499 | 03:54 | 1013.801 | ¦ | 0.0005269181 | 3.357054 | 0.8464729 | 483.7835 | ¦ |  |  |  |  | ¦ | 0.004385141 | 2.602005e-05 | 0.0005269181 | 0.0001570412 | ¦ | Density Conversion Factor: | 0.0015468 |  |  | ¦ | 5.965598 | 361.8204 | 2.983399 | 3.357054 | ¦ | Width Range: | 17.000 Å to 507.040 Å |  |  |  |  | ¦ | 106.0712 | 0.1364506 |  |  | ¦ | 113.7237 | 0.001508537 |  |  | ¦ | [5 empty] | ¦ |  | Standard Deviation of Fit: 25.29942 cm³/g STP |  |  |  | ¦ | 9.6195 | 0 |  |  | ¦ | 9.6195 | 0 |  |  | ¦ | 9.6195 | 0 |  |  | ¦ | 9.6195 | 0 |  |  | ¦ | 9.6195 | 0 |  |  | ¦ | 9.6195 | 0 |  |  | ¦ | 0.0005269181 | 3.357054 | 0.000522 | 81.40476 | ¦ | 0.0005269181 | 3.357054 | 0.000522 | 81.40476
t-Plot External Surface Area: | 390.5847 m²/g |  |  | ¦ | 0.0006546237 | 0.6636647 | 43.25301 | 04:16 | 1013.811 | ¦ | 0.000598555 | 23.33499 | 0.8094609 | 475.787 | ¦ |  |  |  |  | ¦ | 0.005040287 | 2.912589e-05 | 0.000598555 | 2.566585e-05 | ¦ | Total Surface Area (BET): | 1101.8403 m²/g |  |  | ¦ | 6.193048 | 366.6704 | 2.983861 | 23.33499 | ¦ | Adsorbate Property Factor: | 9.53000 Å |  |  |  |  | ¦ | 91.25216 | 0.1602156 |  |  | ¦ | 97.38878 | 0.001603677 |  |  | ¦ | Volume in Pores | < | 8.01 Å | : | 0.00000 cm³/g | ¦ | [5 empty] | ¦ | 9.9762 | 31.93878 |  |  | ¦ | 9.9762 | 31.93878 |  |  | ¦ | 9.9762 | 1658.988 |  |  | ¦ | 9.9762 | 0.01593138 |  |  | ¦ | 9.9762 | 0.01593138 |  |  | ¦ | 9.9762 | 0.8275197 |  |  | ¦ | 0.000598555 | 23.33499 | 0.000653 | 85.58083 | ¦ | 0.000598555 | 23.33499 | 0.000653 | 85.58083
|  |  |  | ¦ | 0.0006819777 | 0.6915569 | 55.3935 | 04:37 | 1014.046 | ¦ | 0.0006546237 | 43.25301 | 0.7830089 | 472.7234 | ¦ |  |  |  |  | ¦ | 0.006020032 | 3.370258e-05 | 0.0006546237 | 1.514464e-05 | ¦ | Thickness Range: | 4.9803 Å to 8.7469 Å |  |  | ¦ | 6.413197 | 371.4744 | 2.984223 | 43.25301 | ¦ | Density Conversion Factor: | 0.0015468 |  |  |  |  | ¦ | 80.68526 | 0.1743625 |  |  | ¦ | 85.2169 | 0.001338798 |  |  | ¦ | Total Volume in Pores | <= | 26.28 Å | : | 0.47615 cm³/g | ¦ | [5 empty] | ¦ | 10.5113 | 130.7085 |  |  | ¦ | 10.5113 | 98.76968 |  |  | ¦ | 10.5113 | 5312.414 |  |  | ¦ | 10.5113 | 0.06784127 |  |  | ¦ | 10.5113 | 0.05190989 |  |  | ¦ | 10.5113 | 2.792019 |  |  | ¦ | 0.0006546237 | 43.25301 | 0.000816 | 89.76636 | ¦ | 0.0006546237 | 43.25301 | 0.000816 | 89.76636
|  |  |  | ¦ | 0.0007542801 | 0.764907 | 75.27617 | 04:59 | 1014.089 | ¦ | 0.0006819777 | 55.3935 | 0.6604397 | 466.2002 | ¦ |  |  |  |  | ¦ | 0.006990217 | 3.817677e-05 | 0.0006819777 | 1.231988e-05 | ¦ | Thickness Equation: | Carbon Black STSA |  |  | ¦ | 6.641081 | 376.5739 | 2.984399 | 55.3935 | ¦ | Fraction of Pores Open at Both Ends: | 0.00 |  |  |  |  | ¦ | 72.49483 | 0.1939791 |  |  | ¦ | 76.07895 | 0.002395065 |  |  | ¦ | Area in Pores | > | 26.28 Å | : | 0.000 m²/g | ¦ | Isotherm Table |  |  |  |  | ¦ | 10.868 | 266.6775 |  |  | ¦ | 10.868 | 135.9691 |  |  | ¦ | 10.868 | 7689.973 |  |  | ¦ | 10.868 | 0.1417269 |  |  | ¦ | 10.868 | 0.0738856 |  |  | ¦ | 10.868 | 4.178731 |  |  | ¦ | 0.0006819777 | 55.3935 | 0.00102 | 94.01725 | ¦ | 0.0006819777 | 55.3935 | 0.00102 | 94.01725
|  |  |  | ¦ | 0.0007863522 | 0.7975899 | 76.29567 | 05:20 | 1014.291 | ¦ | 0.0007542801 | 75.27617 | 0.5185503 | -327.9322 | ¦ | Relative Pressure (p/p°) | Quantity Adsorbed (cm³/g STP) | 1/[Q(p°/p - 1)] |  | ¦ | 0.008070899 | 4.305143e-05 | 0.0007542801 | 1.002772e-05 | ¦ |  |  |  |  | ¦ | 6.869756 | 381.787 | 2.984866 | 75.27617 | ¦ | [6 empty] | ¦ | 65.4339 | 0.2129849 |  |  | ¦ | 68.54032 | 0.002691687 |  |  | ¦ | Total Area in Pores | >= | 8.01 Å | : | 704.531 m²/g | ¦ | [5 empty] | ¦ | 11.403 | 382.6204 |  |  | ¦ | 11.403 | 115.9429 |  |  | ¦ | 11.403 | 5685.484 |  |  | ¦ | 11.403 | 0.2078317 |  |  | ¦ | 11.403 | 0.06610484 |  |  | ¦ | 11.403 | 3.241579 |  |  | ¦ | 0.0007542801 | 75.27617 | 0.00127 | 98.61524 | ¦ | 0.0007542801 | 75.27617 | 0.00127 | 98.61524
Pore Volume |  |  |  | ¦ | 0.0009208883 | 0.9342832 | 96.25343 | 05:54 | 1014.546 | ¦ | 0.0007863522 | 76.29567 | 0.4759335 | -298.7258 | ¦ | 0.002440167 | 148.699 | 1.645024e-05 |  | ¦ | 0.00958199 | 4.974089e-05 | 0.0007863522 | 1.031475e-05 | ¦ |  |  |  |  | ¦ | 7.097685 | 387.2914 | 2.985073 | 76.29567 | ¦ | [6 empty] | ¦ | 59.74788 | 0.2294223 |  |  | ¦ | 62.28669 | 0.002890837 |  |  | ¦ | [5 empty] | ¦ | Relative Pressure (p/p°) | Experimental Quantity Adsorbed (cm³/g STP) | Fitted Quantity Adsorbed (cm³/g STP) | Absolute Residual (cm³/g STP) | Relative Residual | ¦ | 11.9381 | 446.7578 |  |  | ¦ | 11.9381 | 64.13733 |  |  | ¦ | 11.9381 | 3292.87 |  |  | ¦ | 11.9381 | 0.2461156 |  |  | ¦ | 11.9381 | 0.03828389 |  |  | ¦ | 11.9381 | 1.96553 |  |  | ¦ | 0.0007863522 | 76.29567 | 0.00159 | 103.7628 | ¦ | 0.0007863522 | 76.29567 | 0.00159 | 103.7628
|  |  |  | ¦ | 0.001198539 | 1.21608 | 115.8378 | 06:17 | 1014.635 | ¦ | 0.0009208883 | 96.25343 | 0.4619942 | -293.0127 | ¦ | 0.00265197 | 151.7744 | 1.751952e-05 |  | ¦ | 0.01111685 | 5.640415e-05 | 0.0009208883 | 9.576121e-06 | ¦ | Thickness Curve |  |  |  | ¦ | 7.328079 | 393.2967 | 2.98594 | 96.25343 | ¦ | [6 empty] | ¦ | 54.72112 | 0.24437 |  |  | ¦ | 56.974 | 0.00297363 |  |  | ¦ | [5 empty] | ¦ | 0.000214 | 1.763989 | 62.44807 | -60.68409 | -9.999999 | ¦ | 12.4731 | 466.0549 |  |  | ¦ | 12.4731 | 19.29709 |  |  | ¦ | 12.4731 | 1035.196 |  |  | ¦ | 12.4731 | 0.2581503 |  |  | ¦ | 12.4731 | 0.01203473 |  |  | ¦ | 12.4731 | 0.6456053 |  |  | ¦ | 0.0009208883 | 96.25343 | 0.00199 | 109.9105 | ¦ | 0.0009208883 | 96.25343 | 0.00199 | 109.9105
Single point adsorption total pore volume of pores |  |  |  | ¦ | 0.001224007 | 1.241949 | 116.8039 | 06:42 | 1014.659 | ¦ | 0.001198539 | 115.8378 | 0.4034299 | -252.9761 | ¦ | 0.003156684 | 158.0364 | 2.003764e-05 |  | ¦ | 0.01300764 | 6.447383e-05 | 0.001198539 | 1.03591e-05 | ¦ |  |  |  |  | ¦ | 7.562357 | 399.6316 | 2.987732 | 115.8378 | ¦ | [6 empty] | ¦ | 50.40989 | 0.2586272 |  |  | ¦ | 52.35669 | 0.00330699 |  |  | ¦ | Pore Size Table |  |  |  |  | ¦ | 0.000267 | 1.912982 | 67.85098 | -65.938 | -9.999999 | ¦ | 13.0082 | 466.0549 |  |  | ¦ | 13.0082 | 0 |  |  | ¦ | 13.0082 | 0 |  |  | ¦ | 13.0082 | 0.2581503 |  |  | ¦ | 13.0082 | 0 |  |  | ¦ | 13.0082 | 0 |  |  | ¦ | 0.001198539 | 115.8378 | 0.00249 | 118.7959 | ¦ | 0.001198539 | 115.8378 | 0.00249 | 118.7959
less than 157.625 Å width at p/p° = 0.871931373: | 0.730937 cm³/g |  |  | ¦ | 0.00148885 | 1.510864 | 127.5897 | 07:11 | 1014.786 | ¦ | 0.001224007 | 116.8039 | 0.3325027 | -205.014 | ¦ | 0.003762274 | 164.211 | 2.299773e-05 |  | ¦ | 0.01518046 | 7.356261e-05 | 0.001224007 | 1.049199e-05 | ¦ |  | t = 2.98 + 6.45 (p/p°) + 0.88 (p/p°)² |  |  | ¦ | 7.790316 | 406.576 | 2.987896 | 116.8039 | Average Width (nm) | Pore Width Range (Å) | Average Width (Å) | Incremental Pore Volume (cm³/g) | Cumulative Pore Volume (cm³/g) | Incremental Pore Area (m²/g) | Cumulative Pore Area (m²/g) | ¦ | 46.63623 | 0.2715496 |  |  | ¦ | 48.34978 | 0.003424366 |  |  | ¦ | [5 empty] | ¦ | 0.000334 | 2.181341 | 72.69681 | -70.51546 | -9.999999 | ¦ | 13.5432 | 466.0549 |  |  | ¦ | 13.5432 | 0 |  |  | ¦ | 13.5432 | 0 |  |  | ¦ | 13.5432 | 0.2581503 |  |  | ¦ | 13.5432 | 0 |  |  | ¦ | 13.5432 | 0 |  |  | ¦ | 0.001224007 | 116.8039 | 0.00311 | 133.5515 | ¦ | 0.001224007 | 116.8039 | 0.00311 | 133.5515
|  |  |  | ¦ | 0.001860859 | 1.888368 | 137.7917 | 07:33 | 1014.783 | ¦ | 0.00148885 | 127.5897 | 0.27225 | -164.8723 | ¦ | 0.004385141 | 169.2713 | 2.602005e-05 |  | ¦ | 0.01779183 | 8.431496e-05 | 0.00148885 | 1.168644e-05 | ¦ |  |  |  |  | ¦ | 8.029228 | 414.6641 | 2.989605 | 127.5897 | 33.78711 | 520.9 - 286.0 | 337.8711 | 0.01428769 | 0.01428769 | 1.691496 | 1.691496 | ¦ | 43.24801 | 0.2836234 |  |  | ¦ | 44.79146 | 0.003563451 |  |  | Pore Width (nm) | Pore Width (Å) | Cumulative Volume (cm³/g) | Incremental Volume (cm³/g) | Cumulative Area (m²/g) | Incremental Area (m²/g) | ¦ | 0.000418 | 2.586079 | 77.14143 | -74.55535 | -9.999999 | ¦ | 14.2566 | 482.1854 |  |  | ¦ | 14.2566 | 16.13055 |  |  | ¦ | 14.2566 | 842.3966 |  |  | ¦ | 14.2566 | 0.2696487 |  |  | ¦ | 14.2566 | 0.01149834 |  |  | ¦ | 14.2566 | 0.6004856 |  |  | ¦ | 0.00148885 | 127.5897 | 0.00389 | 151.2514 | ¦ | 0.00148885 | 127.5897 | 0.00389 | 151.2514
t-Plot micropore volume: | 0.326287 cm³/g |  |  | ¦ | 0.001937756 | 1.966402 | 139.6868 | 07:59 | 1014.783 | ¦ | 0.001860859 | 137.7917 | 0.2029239 | -119.2895 | ¦ | 0.005040287 | 173.9282 | 2.912589e-05 |  | ¦ | 0.02071892 | 9.616767e-05 | 0.001860859 | 1.353005e-05 | ¦ |  |  |  |  | ¦ | 8.258322 | 423.158 | 2.992006 | 137.7917 | 22.80077 | 286.0 - 200.9 | 228.0077 | 0.02544276 | 0.03973046 | 4.463492 | 6.154989 | ¦ | 40.19676 | 0.2953708 |  |  | ¦ | 41.59097 | 0.00385005 |  |  | 0.80144 | 8.0144 | 0 | 0 | 0 | 0 | ¦ | 0.000522 | 3.260029 | 81.40476 | -78.14473 | -9.999999 | ¦ | 14.7917 | 511.9424 |  |  | ¦ | 14.7917 | 29.75702 |  |  | ¦ | 14.7917 | 1727.202 |  |  | ¦ | 14.7917 | 0.2916565 |  |  | ¦ | 14.7917 | 0.02200785 |  |  | ¦ | 14.7917 | 1.277413 |  |  | ¦ | 0.001860859 | 137.7917 | 0.00486 | 167.5936 | ¦ | 0.001860859 | 137.7917 | 0.00486 | 167.5936
|  |  |  | ¦ | 0.002440167 | 2.476659 | 148.699 | 08:21 | 1014.955 | ¦ | 0.001937756 | 139.6868 | 0.1412755 | -79.35487 | ¦ | 0.006020032 | 179.7037 | 3.370258e-05 |  | ¦ | 0.02421274 | 0.0001100679 | 0.001937756 | 1.389906e-05 | ¦ | t-Plot Report - Data |  |  |  | ¦ | 8.496551 | 429.6616 | 2.992502 | 139.6868 | 16.89721 | 200.9 - 151.8 | 168.9721 | 0.03627603 | 0.07600649 | 8.58746 | 14.74245 | ¦ | 37.50517 | 0.3062767 |  |  | ¦ | 38.74132 | 0.004051855 |  |  | 0.83711 | 8.3711 | 0 | 0 | 0 | 0 | ¦ | 0.000653 | 42.63309 | 85.58083 | -42.94774 | -1.00738 | ¦ | 15.4338 | 539.3072 |  |  | ¦ | 15.4338 | 27.36482 |  |  | ¦ | 15.4338 | 1306.27 |  |  | ¦ | 15.4338 | 0.3127737 |  |  | ¦ | 15.4338 | 0.02111716 |  |  | ¦ | 15.4338 | 1.008035 |  |  | ¦ | 0.001937756 | 139.6868 | 0.00608 | 178.5491 | ¦ | 0.001937756 | 139.6868 | 0.00608 | 178.5491
|  |  |  | ¦ | 0.00265197 | 2.692345 | 151.7744 | 08:44 | 1015.225 | ¦ | 0.002440167 | 148.699 | 0.07321267 | -35.91119 | ¦ | 0.006990217 | 184.39 | 3.817677e-05 |  | ¦ | 0.02836287 | 0.0001263381 | 0.08450538 | 0.0003355383 | ¦ |  |  |  |  | ¦ |  |  | 2.995744 | 148.699 | 13.53729 | 151.8 - 124.8 | 135.3729 | 0.0321761 | 0.1081826 | 9.507396 | 24.24984 | ¦ | 34.94573 | 0.3170843 |  |  | ¦ | 36.1193 | 0.004222611 |  |  | 0.87278 | 8.7278 | 0 | 0 | 0 | 0 | ¦ | 0.000816 | 80.49437 | 89.76636 | -9.271984 | -0.115188 | ¦ | 16.2898 | 554.9282 |  |  | ¦ | 16.2898 | 15.62095 |  |  | ¦ | 16.2898 | 813.5877 |  |  | ¦ | 16.2898 | 0.3254968 |  |  | ¦ | 16.2898 | 0.01272311 |  |  | ¦ | 16.2898 | 0.662659 |  |  | ¦ | 0.002440167 | 148.699 | 0.0076 | 186.592 | ¦ | 0.002440167 | 148.699 | 0.0076 | 186.592
|  |  |  | ¦ | 0.003156684 | 3.206116 | 158.0364 | 09:06 | 1015.659 | ¦ | 0.00265197 | 151.7744 | 0.03568108 | -12.34873 | ¦ | 0.008070899 | 188.9962 | 4.305143e-05 |  | ¦ | 0.03308011 | 0.0001445519 | 0.09218291 | 0.0003638156 | ¦ | Relative Pressure (p/p°) | Statistical Thickness (Å) | Quantity Adsorbed (cm³/g STP) | Fitted | ¦ |  |  | 2.997111 | 151.7744 | 11.37237 | 124.8 - 106.1 | 113.7237 | 0.02826798 | 0.1364506 | 9.942684 | 34.19253 | ¦ | 32.68025 | 0.3279878 |  |  | ¦ | 33.72397 | 0.00481289 |  |  | 0.90845 | 9.0845 | 0 | 0 | 0 | 0 | ¦ | 0.00102 | 104.6573 | 94.01725 | 10.64 | 0.1016655 | ¦ | 16.8606 | 564.5679 |  |  | ¦ | 16.8606 | 9.639747 |  |  | ¦ | 16.8606 | 528.7177 |  |  | ¦ | 16.8606 | 0.3336234 |  |  | ¦ | 16.8606 | 0.008126596 |  |  | ¦ | 16.8606 | 0.4457249 |  |  | ¦ | 0.00265197 | 151.7744 | 0.0095 | 193.6571 | ¦ | 0.00265197 | 151.7744 | 0.0095 | 193.6571
Pore Size |  |  |  | ¦ | 0.003762274 | 3.82198 | 164.211 | 09:31 | 1015.87 | ¦ | 0.003156684 | 158.0364 |  |  | ¦ | 0.00958199 | 194.5014 | 4.974089e-05 |  | ¦ | 0.03872843 | 0.0001660831 | 0.09952339 | 0.0003909643 | ¦ | 0.0001751896 | 2.98113 | 1.679604 |  | ¦ |  |  | 3.000369 | 158.0364 | 9.738878 | 106.1 - 91.3 | 97.38878 | 0.02376501 | 0.1602156 | 9.760882 | 43.95341 | ¦ | 30.51383 | 0.3387628 |  |  | ¦ | 31.50996 | 0.004973657 |  |  | 0.96195 | 9.6195 | 0 | 0 | 0 | 0 | ¦ | 0.00127 | 118.6956 | 98.61524 | 20.08033 | 0.1691751 | ¦ | 17.7166 | 579.5454 |  |  | ¦ | 17.7166 | 14.9775 |  |  | ¦ | 17.7166 | 713.1799 |  |  | ¦ | 17.7166 | 0.3468909 |  |  | ¦ | 17.7166 | 0.01326752 |  |  | ¦ | 17.7166 | 0.6317562 |  |  | ¦ | 0.003156684 | 158.0364 | 0.0119 | 199.7041 | ¦ | 0.003156684 | 158.0364 | 0.0119 | 199.7041
|  |  |  | ¦ | 0.004385141 | 4.454452 | 169.2713 | 09:53 | 1015.806 | ¦ | 0.003762274 | 164.211 |  |  | ¦ | 0.01111685 | 199.3084 | 5.640415e-05 |  | ¦ | 0.0451887 | 0.0001903949 | 0.1314354 | 0.0005110862 | ¦ | 0.0003015286 | 2.981945 | 2.040333 |  | ¦ |  |  | 3.004279 | 164.211 | 8.52169 | 91.3 - 80.7 | 85.2169 | 0.01414695 | 0.1743625 | 6.640442 | 50.59385 | ¦ | 28.61569 | 0.3498654 |  |  | ¦ | 29.49324 | 0.005849216 |  |  | 0.99762 | 9.9762 | 0.01593138 | 0.01593138 | 31.93878 | 31.93878 | ¦ | 0.00159 | 130.7566 | 103.7628 | 26.99378 | 0.206443 | ¦ | 18.5727 | 604.7924 |  |  | ¦ | 18.5727 | 25.24691 |  |  | ¦ | 18.5727 | 1260.279 |  |  | ¦ | 18.5727 | 0.3703361 |  |  | ¦ | 18.5727 | 0.02344516 |  |  | ¦ | 18.5727 | 1.170339 |  |  | ¦ | 0.003762274 | 164.211 | 0.0148 | 204.8569 | ¦ | 0.003762274 | 164.211 | 0.0148 | 204.8569
Adsorption average pore diameter (4V/A by BET): | 26.5351 Å |  |  | ¦ | 0.005040287 | 5.12002 | 173.9282 | 10:16 | 1015.822 | ¦ | 0.004385141 | 169.2713 |  |  | ¦ | 0.01300764 | 204.4092 | 6.447383e-05 |  | ¦ | 0.05291403 | 0.0002192047 | 0.1623615 | 0.0006319363 | ¦ | 0.0003908087 | 2.982521 | 2.44939 |  | ¦ |  |  | 3.008301 | 169.2713 | 7.607895 | 80.7 - 72.5 | 76.07895 | 0.0196166 | 0.1939791 | 10.31381 | 60.90766 | ¦ | 27.00113 | 0.3602514 |  |  | ¦ | 27.75325 | 0.006432676 |  |  | 1.05113 | 10.5113 | 0.06784127 | 0.05190989 | 130.7085 | 98.76968 | ¦ | 0.00199 | 140.7918 | 109.9105 | 30.88128 | 0.2193401 | ¦ | 19.4288 | 635.7636 |  |  | ¦ | 19.4288 | 30.97126 |  |  | ¦ | 19.4288 | 1617.39 |  |  | ¦ | 19.4288 | 0.4004228 |  |  | ¦ | 19.4288 | 0.03008667 |  |  | ¦ | 19.4288 | 1.571197 |  |  | ¦ | 0.004385141 | 169.2713 | 0.0185 | 209.9142 | ¦ | 0.004385141 | 169.2713 | 0.0185 | 209.9142
|  |  |  | ¦ | 0.006020032 | 6.11404 | 179.7037 | 10:40 | 1015.616 | ¦ | 0.005040287 | 173.9282 |  |  | ¦ | 0.01518046 | 209.5419 | 7.356261e-05 |  | ¦ | 0.06540821 | 0.0002653311 | 0.1953482 | 0.0007676489 | ¦ | 0.0004751433 | 2.983065 | 2.890837 |  | ¦ |  |  | 3.012532 | 173.9282 | 6.854032 | 72.5 - 65.4 | 68.54032 | 0.01900582 | 0.2129849 | 11.09176 | 71.99943 | ¦ | 25.3118 | 0.372724 |  |  | ¦ | 26.09202 | 0.007383201 |  |  | 1.0868 | 10.868 | 0.1417269 | 0.0738856 | 266.6775 | 135.9691 | ¦ | 0.00249 | 149.4579 | 118.7959 | 30.66208 | 0.2051552 | ¦ | 20.2849 | 657.0171 |  |  | ¦ | 20.2849 | 21.25347 |  |  | ¦ | 20.2849 | 1158.873 |  |  | ¦ | 20.2849 | 0.421979 |  |  | ¦ | 20.2849 | 0.02155622 |  |  | ¦ | 20.2849 | 1.175381 |  |  | ¦ | 0.005040287 | 173.9282 | 0.0232 | 219.9799 | ¦ | 0.005040287 | 173.9282 | 0.0232 | 219.9799
BJH Desorption average pore width (4V/A): | 143.742 Å |  |  | ¦ | 0.006990217 | 7.100701 | 184.39 | 11:02 | 1015.806 | ¦ | 0.006020032 | 179.7037 |  |  | ¦ | 0.01779183 | 214.8382 | 8.431496e-05 |  | ¦ | 0.07254578 | 0.0002915746 | 0.2288713 | 0.0009144058 | ¦ | 0.0005269181 | 2.983399 | 3.357054 |  | ¦ |  |  | 3.018861 | 179.7037 | 6.228669 | 65.4 - 59.7 | 62.28669 | 0.01643734 | 0.2294223 | 10.55593 | 82.55535 | ¦ | 23.64095 | 0.3870802 |  |  | ¦ | 24.40855 | 0.008592076 |  |  | 1.1403 | 11.403 | 0.2078317 | 0.06610484 | 382.6204 | 115.9429 | ¦ | 0.00311 | 157.5033 | 133.5515 | 23.95187 | 0.1520722 | ¦ | 21.141 | 668.0774 |  |  | ¦ | 21.141 | 11.06029 |  |  | ¦ | 21.141 | 628.5939 |  |  | ¦ | 21.141 | 0.4336703 |  |  | ¦ | 21.141 | 0.01169128 |  |  | ¦ | 21.141 | 0.6644552 |  |  | ¦ | 0.006020032 | 179.7037 | 0.029 | 229.8705 | ¦ | 0.006020032 | 179.7037 | 0.029 | 229.8705
|  |  |  | ¦ | 0.008070899 | 8.196163 | 188.9962 | 11:27 | 1015.52 | ¦ | 0.006990217 | 184.39 |  |  | ¦ | 0.02071892 | 220.004 | 9.616767e-05 |  | ¦ |  |  | 0.2610834 | 0.001065796 | ¦ | 0.000598555 | 2.983861 | 23.33499 |  | ¦ |  |  | 3.02513 | 184.39 | 5.6974 | 59.7 - 54.7 | 56.974 | 0.01494773 | 0.24437 | 10.49442 | 93.04978 | ¦ | 21.93021 | 0.4047395 |  |  | ¦ | 22.70839 | 0.01032269 |  |  | 1.19381 | 11.9381 | 0.2461156 | 0.03828389 | 446.7578 | 64.13733 | ¦ | 0.00389 | 165.3147 | 151.2514 | 14.06327 | 0.08506973 | ¦ | 21.997 | 677.9675 |  |  | ¦ | 21.997 | 9.890148 |  |  | ¦ | 21.997 | 504.4749 |  |  | ¦ | 21.997 | 0.444548 |  |  | ¦ | 21.997 | 0.01087768 |  |  | ¦ | 21.997 | 0.5548467 |  |  | ¦ | 0.006990217 | 184.39 | 0.0362 | 238.15 | ¦ | 0.006990217 | 184.39 | 0.0362 | 238.15
|  |  |  | ¦ | 0.00958199 | 9.731726 | 194.5014 | 11:51 | 1015.627 | ¦ | 0.008070899 | 188.9962 |  |  | ¦ | 0.02421274 | 225.4384 | 0.0001100679 |  | ¦ |  |  | 0.2911505 | 0.001217286 | ¦ | 0.0006546237 | 2.984223 | 43.25301 |  | ¦ |  |  | 3.032115 | 188.9962 | 5.235669 | 54.7 - 50.4 | 52.35669 | 0.01425718 | 0.2586272 | 10.89234 | 103.9421 | ¦ | 20.21913 | 0.4275401 |  |  | ¦ | 20.98978 | 0.0133252 |  |  | 1.24731 | 12.4731 | 0.2581503 | 0.01203473 | 466.0549 | 19.29709 | ¦ | 0.00486 | 172.7163 | 167.5936 | 5.122726 | 0.02965977 | ¦ | 23.1385 | 690.1287 |  |  | ¦ | 23.1385 | 12.16122 |  |  | ¦ | 23.1385 | 644.302 |  |  | ¦ | 23.1385 | 0.4586176 |  |  | ¦ | 23.1385 | 0.01406962 |  |  | ¦ | 23.1385 | 0.7454091 |  |  | ¦ | 0.008070899 | 188.9962 | 0.0453 | 245.2395 | ¦ | 0.008070899 | 188.9962 | 0.0453 | 245.2395
|  |  |  | ¦ | 0.01111685 | 11.29113 | 199.3084 | 12:16 | 1015.678 | ¦ | 0.00958199 | 194.5014 |  |  | ¦ | 0.02836287 | 231.0531 | 0.0001263381 |  | ¦ |  |  |  |  | ¦ | 0.0006819777 | 2.984399 | 55.3935 |  | ¦ |  |  | 3.041885 | 194.5014 | 4.834978 | 50.4 - 46.6 | 48.34978 | 0.01292241 | 0.2715496 | 10.69077 | 114.6329 | ¦ | 18.58531 | 0.4554317 |  |  | ¦ | 19.31605 | 0.01707144 |  |  | 1.30082 | 13.0082 | 0.2581503 | 0 | 466.0549 | 0 | ¦ | 0.00608 | 180.0125 | 178.5491 | 1.463449 | 0.008129704 | ¦ | 23.9946 | 700.0955 |  |  | ¦ | 23.9946 | 9.966766 |  |  | ¦ | 23.9946 | 554.3102 |  |  | ¦ | 23.9946 | 0.470575 |  |  | ¦ | 23.9946 | 0.01195743 |  |  | ¦ | 23.9946 | 0.6650226 |  |  | ¦ | 0.00958199 | 194.5014 | 0.0566 | 254.3351 | ¦ | 0.00958199 | 194.5014 | 0.0566 | 254.3351
|  |  |  | ¦ | 0.01300764 | 13.20846 | 204.4092 | 12:46 | 1015.439 | ¦ | 0.01111685 | 199.3084 |  |  | ¦ | 0.03308011 | 236.6751 | 0.0001445519 |  | ¦ |  |  |  |  | ¦ | 0.0007542801 | 2.984866 | 75.27617 |  | ¦ |  |  | 3.051812 | 199.3084 | 4.479146 | 46.6 - 43.2 | 44.79146 | 0.01207376 | 0.2836234 | 10.7822 | 125.4151 | ¦ | 17.0786 | 0.4889964 |  |  | ¦ | 17.74946 | 0.02227684 |  |  | 1.35432 | 13.5432 | 0.2581503 | 0 | 466.0549 | 0 | ¦ | 0.0076 | 187.0621 | 186.592 | 0.4701544 | 0.002513359 | ¦ | 25.136 | 704.5308 |  |  | ¦ | 25.136 | 4.435336 |  |  | ¦ | 25.136 | 224.7511 |  |  | ¦ | 25.136 | 0.4761493 |  |  | ¦ | 25.136 | 0.00557433 |  |  | ¦ | 25.136 | 0.2824671 |  |  | ¦ | 0.01111685 | 199.3084 | 0.0707 | 268.321 | ¦ | 0.01111685 | 199.3084 | 0.0707 | 268.321
|  |  |  | ¦ | 0.01518046 | 15.4145 | 209.5419 | 13:14 | 1015.417 | ¦ | 0.01300764 | 204.4092 |  |  | ¦ | 0.03872843 | 242.5819 | 0.0001660831 |  | ¦ |  |  |  |  | ¦ | 0.0007863522 | 2.985073 | 76.29567 |  | ¦ |  |  | 3.064048 | 204.4092 | 4.159097 | 43.2 - 40.2 | 41.59097 | 0.01174745 | 0.2953708 | 11.29808 | 136.7132 | ¦ |  |  |  |  | ¦ |  |  |  |  | 1.42566 | 14.2566 | 0.2696487 | 0.01149834 | 482.1854 | 16.13055 | ¦ | 0.0095 | 194.2259 | 193.6571 | 0.5688101 | 0.0029286 | ¦ | 26.2774 | 704.5308 |  |  | ¦ | 26.2774 | 0 |  |  | ¦ | 26.2774 | 0 |  |  | ¦ | 26.2774 | 0.4761493 |  |  | ¦ | 26.2774 | 0 |  |  | ¦ | 26.2774 | 0 |  |  | ¦ | 0.01300764 | 204.4092 | 0.0884 | 280.0057 | ¦ | 0.01300764 | 204.4092 | 0.0884 | 280.0057
|  |  |  | ¦ | 0.01779183 | 18.06639 | 214.8382 | 13:39 | 1015.432 | ¦ | 0.01518046 | 209.5419 |  |  | ¦ | 0.0451887 | 248.5747 | 0.0001903949 |  | ¦ |  |  |  |  | ¦ | 0.0009208883 | 2.98594 | 96.25343 |  | ¦ |  |  | 3.078117 | 209.5419 | 3.874132 | 40.2 - 37.5 | 38.74132 | 0.01090591 | 0.3062767 | 11.26024 | 147.9734 | ¦ | [9 empty] | 1.47917 | 14.7917 | 0.2916565 | 0.02200785 | 511.9424 | 29.75702 | ¦ | 0.0119 | 201.5034 | 199.7041 | 1.799304 | 0.008929399 | ¦ |  |  |  |  | ¦ |  |  |  |  | ¦ |  |  |  |  | ¦ |  |  |  |  | ¦ |  |  |  |  | ¦ |  |  |  |  | ¦ | 0.01518046 | 209.5419 | 0.111 | 288.828 | ¦ | 0.01518046 | 209.5419 | 0.111 | 288.828
|  |  |  | ¦ | 0.02071892 | 21.0351 | 220.004 | 14:13 | 1015.261 | ¦ | 0.01779183 | 214.8382 |  |  | ¦ | 0.05291403 | 254.8775 | 0.0002192047 |  | ¦ |  |  |  |  | ¦ | 0.001198539 | 2.987732 | 115.8378 |  | ¦ |  |  | 3.095036 | 214.8382 | 3.61193 | 37.5 - 34.9 | 36.1193 | 0.01080756 | 0.3170843 | 11.96874 | 159.9421 | ¦ | [9 empty] | 1.54338 | 15.4338 | 0.3127737 | 0.02111716 | 539.3072 | 27.36482 | ¦ | 0.0148 | 208.6996 | 204.8569 | 3.842708 | 0.01841263 | ¦ | [29 empty] | ¦ | 0.01779183 | 214.8382 | 0.116 | 290.0008 | ¦ | 0.01779183 | 214.8382 | 0.116 | 290.0008
|  |  |  | ¦ | 0.02421274 | 24.58402 | 225.4384 | 14:38 | 1015.334 | ¦ | 0.02071892 | 220.004 |  |  | ¦ | 0.06540821 | 263.768 | 0.0002653311 |  | ¦ |  |  |  |  | ¦ | 0.001224007 | 2.987896 | 116.8039 |  | ¦ |  |  | 3.114015 | 220.004 | 3.372397 | 34.9 - 32.7 | 33.72397 | 0.01090348 | 0.3279878 | 12.93262 | 172.8748 | ¦ | [9 empty] | 1.62898 | 16.2898 | 0.3254968 | 0.01272311 | 554.9282 | 15.62095 | ¦ | 0.0185 | 216.1447 | 209.9142 | 6.230428 | 0.02882527 | ¦ | [29 empty] | ¦ | 0.02071892 | 220.004 | 0.122 | 291.1291 | ¦ | 0.02071892 | 220.004 | 0.122 | 291.1291
|  |  |  | ¦ | 0.02836287 | 28.80107 | 231.0531 | 15:04 | 1015.45 | ¦ | 0.02421274 | 225.4384 |  |  | ¦ | 0.07254578 | 268.2687 | 0.0002915746 |  | ¦ |  |  |  |  | ¦ | 0.00148885 | 2.989605 | 127.5897 |  | ¦ |  |  | 3.136688 | 225.4384 | 3.150996 | 32.7 - 30.5 | 31.50996 | 0.01077501 | 0.3387628 | 13.67823 | 186.553 | ¦ | [9 empty] | 1.68606 | 16.8606 | 0.3336234 | 0.008126596 | 564.5679 | 9.639747 | ¦ | 0.0232 | 223.9406 | 219.9799 | 3.960669 | 0.01768625 | ¦ | [29 empty] | ¦ | 0.02421274 | 225.4384 | 0.128 | 292.0862 | ¦ | 0.02421274 | 225.4384 | 0.128 | 292.0862
|  |  |  | ¦ | 0.03308011 | 33.58597 | 236.6751 | 15:31 | 1015.292 | ¦ | 0.02836287 | 231.0531 |  |  | ¦ |  |  |  |  | ¦ |  |  |  |  | ¦ | 0.001860859 | 2.992006 | 137.7917 |  | ¦ |  |  | 3.163648 | 231.0531 | 2.949324 | 30.5 - 28.6 | 29.49324 | 0.01110264 | 0.3498654 | 15.05787 | 201.6109 | ¦ | [9 empty] | 1.77166 | 17.7166 | 0.3468909 | 0.01326752 | 579.5454 | 14.9775 | ¦ | 0.029 | 231.8509 | 229.8705 | 1.980408 | 0.008541732 | ¦ | [29 empty] | ¦ | 0.02836287 | 231.0531 | 0.134 | 293.0913 | ¦ | 0.02836287 | 231.0531 | 0.134 | 293.0913
|  |  |  | ¦ | 0.03872843 | 39.32325 | 242.5819 | 15:55 | 1015.359 | ¦ | 0.03308011 | 236.6751 |  |  | ¦ |  |  |  |  | ¦ |  |  |  |  | ¦ | 0.001937756 | 2.992502 | 139.6868 |  | ¦ |  |  | 3.19433 | 236.6751 | 2.775325 | 28.6 - 27.0 | 27.75325 | 0.01038594 | 0.3602514 | 14.96897 | 216.5798 | ¦ | [9 empty] | 1.85727 | 18.5727 | 0.3703361 | 0.02344516 | 604.7924 | 25.24691 | ¦ | 0.0362 | 240.028 | 238.15 | 1.877962 | 0.00782393 | ¦ | [29 empty] | ¦ | 0.03308011 | 236.6751 | 0.141 | 299.7331 | ¦ | 0.03308011 | 236.6751 | 0.141 | 299.7331
|  |  |  | ¦ | 0.0451887 | 45.88729 | 248.5747 | 16:21 | 1015.459 | ¦ | 0.03872843 | 242.5819 |  |  | ¦ | [9 empty] | ¦ | 0.002440167 | 2.995744 | 148.699 |  | ¦ |  |  | 3.231118 | 242.5819 | 2.609202 | 27.0 - 25.3 | 26.09202 | 0.01247267 | 0.372724 | 19.12105 | 235.7009 | ¦ | [9 empty] | 1.94288 | 19.4288 | 0.4004228 | 0.03008667 | 635.7636 | 30.97126 | ¦ | 0.0453 | 248.6713 | 245.2395 | 3.431863 | 0.0138008 | ¦ | [29 empty] | ¦ | 0.03872843 | 242.5819 | 0.148 | 300.7098 | ¦ | 0.03872843 | 242.5819 | 0.148 | 300.7098
|  |  |  | ¦ | 0.05291403 | 53.72245 | 254.8775 | 16:48 | 1015.278 | ¦ | 0.0451887 | 248.5747 |  |  | ¦ | [9 empty] | ¦ | 0.00265197 | 2.997111 | 151.7744 |  | ¦ |  |  | 3.273264 | 248.5747 | 2.440855 | 25.3 - 23.6 | 24.40855 | 0.01435612 | 0.3870802 | 23.52638 | 259.2273 | ¦ | [9 empty] | 2.02849 | 20.2849 | 0.421979 | 0.02155622 | 657.0171 | 21.25347 | ¦ | 0.0566 | 257.6202 | 254.3351 | 3.285068 | 0.0127516 | ¦ | [29 empty] | ¦ | 0.0451887 | 248.5747 | 0.156 | 305.3824 | ¦ | 0.0451887 | 248.5747 | 0.156 | 305.3824
|  |  |  | ¦ | 0.06540821 | 66.41256 | 263.768 | 17:15 | 1015.355 | ¦ | 0.05291403 | 254.8775 |  |  | ¦ | [9 empty] | ¦ | 0.003156684 | 3.000369 | 158.0364 |  | ¦ |  |  | 3.323759 | 254.8775 | 2.270839 | 23.6 - 21.9 | 22.70839 | 0.01765938 | 0.4047395 | 31.10635 | 290.3336 | ¦ | [9 empty] | 2.1141 | 21.141 | 0.4336703 | 0.01169128 | 668.0774 | 11.06029 | ¦ | 0.0707 | 267.153 | 268.321 | -1.167954 | -0.004371853 | ¦ | [29 empty] | ¦ | 0.05291403 | 254.8775 | 0.163 | 306.4231 | ¦ | 0.05291403 | 254.8775 | 0.163 | 306.4231
|  |  |  | ¦ | 0.07254578 | 73.68051 | 268.2687 | 17:39 | 1015.642 | ¦ | 0.06540821 | 263.768 |  |  | ¦ | [9 empty] | ¦ | 0.003762274 | 3.004279 | 164.211 |  | ¦ |  |  | 3.405648 | 263.768 | 2.098978 | 21.9 - 20.2 | 20.98978 | 0.02280058 | 0.4275401 | 43.45081 | 333.7844 | ¦ | [9 empty] | 2.1997 | 21.997 | 0.444548 | 0.01087768 | 677.9675 | 9.890148 | ¦ | 0.0884 | 277.1616 | 280.0057 | -2.844143 | -0.01026168 | ¦ | [29 empty] | ¦ | 0.06540821 | 263.768 | 0.171 | 310.9662 | ¦ | 0.06540821 | 263.768 | 0.171 | 310.9662
|  |  |  | ¦ | 0.08450538 | 85.7753 | 275.0974 | 18:06 | 1015.028 | ¦ | 0.07254578 | 268.2687 |  |  | ¦ | [9 empty] | ¦ | 0.004385141 | 3.008301 | 169.2713 |  | ¦ |  |  | 3.452552 | 268.2687 | 1.931605 | 20.2 - 18.6 | 19.31605 | 0.02789158 | 0.4554317 | 57.75835 | 391.5428 | ¦ | [9 empty] | 2.31385 | 23.1385 | 0.4586176 | 0.01406962 | 690.1287 | 12.16122 | ¦ | 0.111 | 287.8445 | 288.828 | -0.9835269 | -0.003416869 | ¦ | [29 empty] | ¦ | 0.07254578 | 268.2687 | 0.18 | 312.0608 | ¦ | 0.07254578 | 268.2687 | 0.18 | 312.0608
|  |  |  | ¦ | 0.09218291 | 93.57171 | 279.107 | 18:30 | 1015.066 | ¦ | 0.08450538 | 275.0974 |  |  | ¦ | [9 empty] | ¦ | 0.005040287 | 3.012532 | 173.9282 |  | ¦ |  |  | 3.531344 | 275.0974 | 1.774946 | 18.6 - 17.1 | 17.74946 | 0.03356467 | 0.4889964 | 75.64097 | 467.1838 | ¦ | [9 empty] | 2.39946 | 23.9946 | 0.470575 | 0.01195743 | 700.0955 | 9.966766 | ¦ | 0.116 | 289.9637 | 290.0008 | -0.03706826 | -0.0001278376 | ¦ | [29 empty] | ¦ | 0.08450538 | 275.0974 | 0.189 | 312.9078 | ¦ | 0.08450538 | 275.0974 | 0.189 | 312.9078
|  |  |  | ¦ | 0.09952339 | 101.069 | 282.6934 | 18:54 | 1015.53 | ¦ | 0.09218291 | 279.107 |  |  | ¦ | [9 empty] | ¦ | 0.006020032 | 3.018861 | 179.7037 |  | ¦ |  |  | 3.582058 | 279.107 | ¦ | [6 empty] | ¦ | [9 empty] | 2.5136 | 25.136 | 0.4761493 | 0.00557433 | 704.5308 | 4.435336 | ¦ | 0.122 | 292.4152 | 291.1291 | 1.286103 | 0.004398208 | ¦ | [29 empty] | ¦ | 0.09218291 | 279.107 | 0.199 | 318.321 | ¦ | 0.09218291 | 279.107 | 0.199 | 318.321
|  |  |  | ¦ | 0.1314354 | 133.507 | 296.0849 | 19:21 | 1015.761 | ¦ | 0.09952339 | 282.6934 |  |  | ¦ | [9 empty] | ¦ | 0.006990217 | 3.02513 | 184.39 |  | ¦ |  |  | 3.630642 | 282.6934 | ¦ | [6 empty] | ¦ | [9 empty] | 2.62774 | 26.2774 | 0.4761493 | 0 | 704.5308 | 0 | ¦ | 0.128 | 294.7736 | 292.0862 | 2.687445 | 0.009116979 | ¦ | [29 empty] | ¦ | 0.09952339 | 282.6934 | 0.208 | 319.2898 | ¦ | 0.09952339 | 282.6934 | 0.208 | 319.2898
|  |  |  | ¦ | 0.1623615 | 164.9015 | 306.7277 | 19:48 | 1015.644 | ¦ | 0.1314354 | 296.0849 |  |  | ¦ | [9 empty] | ¦ | 0.008070899 | 3.032115 | 188.9962 |  | ¦ |  |  | 3.842961 | 296.0849 | ¦ | [16 empty] | ¦ | [5 empty] | ¦ | 0.134 | 297.047 | 293.0913 | 3.955676 | 0.01331667 | ¦ | [29 empty] | ¦ | 0.1314354 | 296.0849 | 0.219 | 320.3203 | ¦ | 0.1314354 | 296.0849 | 0.219 | 320.3203
|  |  |  | ¦ | 0.1953482 | 198.505 | 316.256 | 20:12 | 1016.16 | ¦ | 0.1623615 | 306.7277 |  |  | ¦ | [9 empty] | ¦ | 0.00958199 | 3.041885 | 194.5014 |  | ¦ |  |  | 4.050429 | 306.7277 | ¦ | [16 empty] | ¦ | [5 empty] | ¦ | 0.141 | 299.6033 | 299.7331 | -0.1297977 | -0.0004332319 | ¦ | [29 empty] | ¦ | 0.1623615 | 306.7277 | 0.23 | 325.0491 | ¦ | 0.1623615 | 306.7277 | 0.23 | 325.0491
|  |  |  | ¦ | 0.2288713 | 232.527 | 324.5828 | 20:36 | 1015.972 | ¦ | 0.1953482 | 316.256 |  |  | ¦ | [9 empty] | ¦ | 0.01111685 | 3.051812 | 199.3084 |  | ¦ |  |  | 4.273577 | 316.256 | ¦ | [22 empty] | ¦ | 0.148 | 302.0538 | 300.7098 | 1.343932 | 0.004449315 | ¦ | [29 empty] | ¦ | 0.1953482 | 316.256 | 0.241 | 325.9313 | ¦ | 0.1953482 | 316.256 | 0.241 | 325.9313
|  |  |  | ¦ | 0.2610834 | 265.2198 | 331.52 | 21:01 | 1015.843 | ¦ | 0.2288713 | 324.5828 |  |  | ¦ | [9 empty] | ¦ | 0.01300764 | 3.064048 | 204.4092 |  | ¦ |  |  | 4.502316 | 324.5828 | ¦ | [22 empty] | ¦ | 0.156 | 304.7179 | 305.3824 | -0.6644612 | -0.002180578 | ¦ | [29 empty] | ¦ | 0.2288713 | 324.5828 | 0.253 | 328.6418 | ¦ | 0.2288713 | 324.5828 | 0.253 | 328.6418
|  |  |  | ¦ | 0.2911505 | 295.7948 | 337.42 | 21:25 | 1015.952 | ¦ | 0.2610834 | 331.52 |  |  | ¦ | [9 empty] | ¦ | 0.01518046 | 3.078117 | 209.5419 |  | ¦ |  |  | 4.723973 | 331.52 | ¦ | [22 empty] | ¦ | 0.163 | 306.9243 | 306.4231 | 0.5012036 | 0.001632987 | ¦ | [29 empty] | ¦ | 0.2610834 | 331.52 | 0.266 | 329.4892 | ¦ | 0.2610834 | 331.52 | 0.266 | 329.4892
|  |  |  | ¦ | 0.3200879 | 325.2203 | 342.7119 | 21:50 | 1016.032 | ¦ | 0.2911505 | 337.42 |  |  | ¦ | [9 empty] | ¦ | 0.01779183 | 3.095036 | 214.8382 |  | ¦ |  |  | 4.932517 | 337.42 | ¦ | [22 empty] | ¦ | 0.171 | 309.3561 | 310.9662 | -1.610177 | -0.005204931 | ¦ | [29 empty] | ¦ | 0.2911505 | 337.42 | 0.279 | 330.2999 | ¦ | 0.2911505 | 337.42 | 0.279 | 330.2999
|  |  |  | ¦ | 0.3463611 | 352.0343 | 347.2442 | 22:12 | 1016.379 | ¦ | 0.3200879 | 342.7119 |  |  | ¦ | [9 empty] | ¦ | 0.02071892 | 3.114015 | 220.004 |  | ¦ |  |  | 8.753307 | 440.5792 | ¦ | [22 empty] | ¦ | 0.18 | 312.0074 | 312.0608 | -0.05334136 | -0.0001709618 | ¦ | [29 empty] | ¦ |  |  |  |  | ¦
|  |  |  | ¦ | 0.375541 | 381.76 | 352.1172 | 22:35 | 1016.56 | ¦ | 0.3463611 | 347.2442 |  |  | ¦ | [9 empty] | ¦ | 0.02421274 | 3.136688 | 225.4384 |  | ¦ |  |  | 8.991905 | 453.9432 | ¦ | [22 empty] | ¦ | 0.189 | 314.5462 | 312.9078 | 1.638369 | 0.005208674 | ¦
|  |  |  | ¦ | 0.4066638 | 413.414 | 356.9955 | 22:57 | 1016.599 | ¦ | 0.375541 | 352.1172 |  |  | ¦ | [9 empty] | ¦ | 0.02836287 | 3.163648 | 231.0531 |  | ¦ |  |  | 9.231745 | 469.7425 | ¦ | [22 empty] | ¦ | 0.199 | 317.2149 | 318.321 | -1.106089 | -0.003486878 | ¦
|  |  |  | ¦ | 0.4368469 | 444.1197 | 361.8204 | 23:21 | 1016.648 | ¦ | 0.4066638 | 356.9955 |  |  | ¦ | [9 empty] | ¦ | 0.03308011 | 3.19433 | 236.6751 |  | ¦ |  |  | 9.502082 | 488.4004 | ¦ | [22 empty] | ¦ | 0.208 | 319.5394 | 319.2898 | 0.2496645 | 0.000781326 | ¦
|  |  |  | ¦ | 0.4682346 | 476.1771 | 366.6704 | 23:44 | 1016.963 | ¦ | 0.4368469 | 361.8204 |  |  | ¦ | [9 empty] | ¦ | 0.03872843 | 3.231118 | 242.5819 |  | ¦ |  |  | 9.747496 | 502.227 | ¦ | [22 empty] | ¦ | 0.219 | 322.2721 | 320.3203 | 1.951798 | 0.006056367 | ¦
|  |  |  | ¦ | 0.4983894 | 506.9612 | 371.4744 | 24:08 | 1017.199 | ¦ | 0.4682346 | 366.6704 |  |  | ¦ | [9 empty] | ¦ | 0.0451887 | 3.273264 | 248.5747 |  | ¦ |  |  | 10.0047 | 510.4264 | ¦ | [22 empty] | ¦ | 0.23 | 324.8378 | 325.0491 | -0.2113409 | -0.0006506044 | ¦
|  |  |  | ¦ | 0.5293754 | 538.6531 | 376.5739 | 24:33 | 1017.526 | ¦ | 0.4983894 | 371.4744 |  |  | ¦ | [9 empty] | ¦ | 0.05291403 | 3.323759 | 254.8775 |  | ¦ |  |  | 10.21213 | 514.3115 | ¦ | [22 empty] | ¦ | 0.241 | 327.2994 | 325.9313 | 1.368106 | 0.004179983 | ¦
|  |  |  | ¦ | 0.5602405 | 570.1249 | 381.787 | 24:57 | 1017.643 | ¦ | 0.5293754 | 376.5739 |  |  | ¦ | [9 empty] | ¦ | 0.06540821 | 3.405648 | 263.768 |  | ¦ |  |  |  |  | ¦ | [22 empty] | ¦ | 0.253 | 329.8821 | 328.6418 | 1.2403 | 0.003759827 | ¦
|  |  |  | ¦ | 0.590782 | 601.2403 | 387.2914 | 25:21 | 1017.702 | ¦ | 0.5602405 | 381.787 |  |  | ¦ | [9 empty] | ¦ | 0.07254578 | 3.452552 | 268.2687 |  | ¦ | [27 empty] | ¦ | 0.266 | 332.4848 | 329.4892 | 2.995613 | 0.009009775 | ¦
|  |  |  | ¦ | 0.6214328 | 632.575 | 393.2967 | 25:46 | 1017.93 | ¦ | 0.590782 | 387.2914 |  |  | ¦ | [9 empty] | ¦ | 0.08450538 | 3.531344 | 275.0974 |  | ¦ | [27 empty] | ¦ | 0.279 | 335.0358 | 330.2999 | 4.735826 | 0.01413529 | ¦
|  |  |  | ¦ | 0.6523772 | 664.3238 | 399.6316 | 26:10 | 1018.312 | ¦ | 0.6214328 | 393.2967 |  |  | ¦ | [9 empty] | ¦ | 0.09218291 | 3.582058 | 279.107 |  | ¦ | [27 empty] | ¦ | [5 empty] | ¦
|  |  |  | ¦ | 0.6822753 | 694.8989 | 406.576 | 26:35 | 1018.502 | ¦ | 0.6523772 | 399.6316 |  |  | ¦ | [9 empty] | ¦ | 0.09952339 | 3.630642 | 282.6934 |  | ¦ | [27 empty] | ¦ | [5 empty] | ¦
|  |  |  | ¦ | 0.7133911 | 726.768 | 414.6641 | 26:59 | 1018.751 | ¦ | 0.6822753 | 406.576 |  |  | ¦ | [9 empty] | ¦ | 0.1314354 | 3.842961 | 296.0849 |  | ¦
|  |  |  | ¦ | 0.7430218 | 758.7325 | 423.158 | 27:26 | 1021.144 | ¦ | 0.7133911 | 414.6641 |  |  | ¦ | [9 empty] | ¦ | 0.1623615 | 4.050429 | 306.7277 |  | ¦
|  |  |  | ¦ | 0.7736242 | 795.6686 | 429.6616 | 27:48 | 1028.495 | ¦ | 0.7430218 | 423.158 |  |  | ¦ | [9 empty] | ¦ | 0.1953482 | 4.273577 | 316.256 |  | ¦
|  |  |  | ¦ | 0.806372 | 829.7838 | 440.5792 | 28:13 | 1029.034 | ¦ | 0.7736242 | 429.6616 |  |  | ¦ | [9 empty] | ¦ | 0.2288713 | 4.502316 | 324.5828 |  | ¦
|  |  |  | ¦ | 0.8365903 | 861.1009 | 453.9432 | 28:37 | 1029.298 | ¦ | 0.806372 | 440.5792 |  |  | ¦ | [9 empty] | ¦ | 0.2610834 | 4.723973 | 331.52 |  | ¦
|  |  |  | ¦ | 0.8667628 | 892.337 | 469.7425 | 29:04 | 1029.505 | ¦ | 0.8365903 | 453.9432 |  |  | ¦ | [9 empty] | ¦ | 0.2911505 | 4.932517 | 337.42 |  | ¦
|  |  |  | ¦ | 0.9005329 | 927.5899 | 488.4004 | 29:36 | 1030.046 | ¦ | 0.8667628 | 469.7425 |  |  | ¦ | [9 empty] | ¦ | 0.3200879 | 5.134734 | 342.7119 | * | ¦
|  |  |  | ¦ | 0.9309748 | 959.1435 | 502.227 | 30:03 | 1030.257 | ¦ | 0.9005329 | 488.4004 |  |  | ¦ | [9 empty] | ¦ | 0.3463611 | 5.319599 | 347.2442 | * | ¦
|  |  |  | ¦ | 0.9626638 | 991.9529 | 510.4264 | 30:27 | 1030.425 | ¦ | 0.9309748 | 502.227 |  |  | ¦ | [9 empty] | ¦ | 0.375541 | 5.526347 | 352.1172 | * | ¦
|  |  |  | ¦ | 0.9880645 | 1019.309 | 514.3115 | 30:50 | 1031.622 | ¦ | 0.9626638 | 510.4264 |  |  | ¦ | [9 empty] | ¦ | 0.4066638 | 5.748512 | 356.9955 | * | ¦
|  |  |  | ¦ | 0.9531167 | 984.2354 | 509.4041 | 32:02 | 1032.649 | ¦ | 0.9880645 | 514.3115 |  |  | ¦ | [9 empty] | ¦ | 0.4368469 | 5.965598 | 361.8204 | * | ¦
|  |  |  | ¦ | 0.9195042 | 950.7271 | 504.938 | 32:51 | 1033.956 | ¦ |  |  |  |  | ¦ | [9 empty] | ¦ | 0.4682346 | 6.193048 | 366.6704 | * | ¦
|  |  |  | ¦ | 0.8890196 | 922.2845 | 497.9515 | 34:23 | 1037.418 | ¦ | [14 empty] | ¦ | 0.4983894 | 6.413197 | 371.4744 | * | ¦
|  |  |  | ¦ | 0.8464729 | 894.5447 | 483.7835 | 38:30 | 1056.791 | ¦ | [14 empty] | ¦ | 0.5293754 | 6.641081 | 376.5739 | * | ¦
|  |  |  | ¦ | 0.8094609 | 875.5252 | 475.787 | 40:10 | 1081.615 | ¦ | [14 empty] | ¦ | 0.5602405 | 6.869756 | 381.787 | * | ¦
|  |  |  | ¦ | 0.7830089 | 867.3208 | 472.7234 | 40:57 | 1107.677 | ¦ | [14 empty] | ¦ | 0.590782 | 7.097685 | 387.2914 | * | ¦
|  |  |  | ¦ | 0.6604397 | 854.5977 | 466.2002 | 41:57 | 1293.983 | ¦ | [14 empty] | ¦ | 0.6214328 | 7.328079 | 393.2967 | * | ¦
|  |  |  | ¦ | 0.5185503 | 925.36 | -327.9322 | 62:38 | 1784.513 | ¦ | [14 empty] | ¦ | 0.6523772 | 7.562357 | 399.6316 | * | ¦
|  |  |  | ¦ | 0.4759335 | 849.3097 | -298.7258 | 62:59 | 1784.513 | ¦ | [14 empty] | ¦ | 0.6822753 | 7.790316 | 406.576 | * | ¦
|  |  |  | ¦ | 0.4619942 | 824.4349 | -293.0127 | 67:27 | 1784.513 | ¦ | [14 empty] | ¦ | 0.7133911 | 8.029228 | 414.6641 | * | ¦
|  |  |  | ¦ | 0.4034299 | 719.9262 | -252.9761 | 67:53 | 1784.513 | ¦ | [14 empty] | ¦ | 0.7430218 | 8.258322 | 423.158 | * | ¦
|  |  |  | ¦ | 0.3325027 | 593.3555 | -205.014 | 68:16 | 1784.513 | ¦ | [14 empty] | ¦ | 0.7736242 | 8.496551 | 429.6616 | * | ¦
|  |  |  | ¦ | 0.27225 | 485.8337 | -164.8723 | 68:42 | 1784.513 | ¦ | [14 empty] | ¦ | 0.806372 | 8.753307 | 440.5792 |  | ¦
|  |  |  | ¦ | 0.2029239 | 362.1204 | -119.2895 | 69:11 | 1784.513 | ¦ | [14 empty] | ¦ | 0.8365903 | 8.991905 | 453.9432 |  | ¦
|  |  |  | ¦ | 0.1412755 | 252.1079 | -79.35487 | 69:43 | 1784.513 | ¦ | [14 empty] | ¦ | 0.8667628 | 9.231745 | 469.7425 |  | ¦
|  |  |  | ¦ | 0.07321267 | 130.649 | -35.91119 | 70:14 | 1784.513 | ¦ | [14 empty] | ¦ | 0.9005329 | 9.502082 | 488.4004 |  | ¦
|  |  |  | ¦ | 0.03568108 | 63.67338 | -12.34873 | 70:40 | 1784.513 | ¦ | [14 empty] | ¦ | 0.9309748 | 9.747496 | 502.227 |  | ¦
|  |  |  | ¦ | [5 empty] | ¦ | [14 empty] | ¦ | 0.9626638 | 10.0047 | 510.4264 |  | ¦
|  |  |  | ¦ | [5 empty] | ¦ | [14 empty] | ¦ | 0.9880645 | 10.21213 | 514.3115 |  | ¦
[25 empty] | ¦ |  |  |  |  | ¦
[25 empty] | ¦ |  |  |  |  | ¦
[25 empty] | ¦ |  |  |  |  | ¦