## Database
34.5
Material | Thermal Conductivity | Specific Heat Capacity | Density | Commercial Thicknesses
| λ (W/m•K) | c (J/Kg•K) | p (Kg/m³) | (mm)
ABS Polymers | 0.2 | 1470 | 1100 | 1 | 3 | 6 | [11 empty] | 9000
Aluminium | 200 | 880 | 2800 | 0.15 | 0.8 | 1 | 1.2 | 1.5 | 3 | 4 | 5 | 6 | 7 | 8 |  |  |  | 19.9
Air (Cavity) | 0.026 | 1005 | 1225 | 5 | 10 | 15 | 20 | 25 | 30 | 35 | 40 | 45 | 50 | 100 | 200 | 300
Basalt | 35 | 840 | 3000 | 0.55 | 2.5
Brick 1 | 0.327 | 1000 | 850 | 140
Brick 2 | 0.292 | 1000 | 930 | 120
Brick 3 | 0.232 | 1000 | 800 | 180
Brick 4 | 0.299 | 1000 | 910 | 120
Brick 5 | 0.265 | 1000 | 920 | 120
Brick 6 | 0.4 | 837 | 775 | 80
Brick 7 | 0.19 | 837 | 1255 | 80
Brick 8 | 0.187 | 1112 | 1171 | 100 | 140 | 290
Brick Lightweight | 0.3 | 840 | 1000 | 100
Calcium Silicate Panel | 0.045 | 1000 | 107.5 | 80 | 100 | 120 | 160 | 180 | 200 | 240 | 260 | 300
Cane Fiber Board | 0.085 | 2100 | 300 | 8 | 10 | 12 | 16 | 18 | 21
Cellular Glass | 0.06 | 850 | 140 | 40 | 60 | 80 | 100 | 120
Cement Mortar | 1.4 | 836 | 2000 | 30
Cement Plaster | 1.1 | 840 | 1900 | 12 | 15 | 20
Chipboard | 0.15 | 1880 | 600 | 1 | 1.5 | 2 | 2.5 | 3 | 4
Coconut Fiber | 0.043 | 1300 | 125 | 40
Concrete | 1.67 | 880 | 2200 | 10 | 20 | 30 | 40 | 50 | 60 | 70 | 80 | 90 | 100
Concrete Lightweight | 0.444 | 920 | 1300 | 400
Concrete Pumice | 0.29 | 840 | 850 | 10 | 20 | 30 | 40 | 50 | 60 | 70 | 80 | 90 | 100
Copper | 370 | 390 | 9000 | 0.7 | 0.9 | 1.2 | 1.5 | 2 | 2.5 | 3 | 4.7 | 6.3 | 8 | 12.7
Cork Panel Expanded | 0.038 | 1900 | 120 | 10 | 20 | 30 | 40 | 50 | 60 | 80 | 100 | 120 | 140 | 160
Cross Laminated Timber | 0.13 | 2100 | 470 | 60 | 78 | 95 | 128 | 146 | 162 | 202
Exfoliated Vermiculite | 0.057 | 787 | 85 | 2
Expanded Polystyrene Foam | 0.034 | 1700 | 35 | 20 | 30 | 40 | 50 | 60 | 80 | 100 | 120 | 140 | 160 | 180 | 200
Fiberglass | 0.032 | 1030 | 32 | 20 | 30 | 40 | 50 | 60 | 80
Flax Fiber | 0.04 | 1550 | 30 | 40 | 60 | 80 | 100 | 120 | 140 | 160
Flaxboard | 0.1 | 1600 | 500 | 18 | 22 | 50
Floor Tiles | 0.95 | 840 | 1700 | 6 | 7 | 8 | 9 | 10
Foam Glass | 0.05 | 840 | 135 | 25 | 30 | 40 | 50 | 60 | 70 | 80 | 90 | 100 | 120
Glass | 0.8 | 840 | 2500 | 3 | 4 | 6 | 8 | 10 | 12 | 15 | 19
Glass Ceramics | 1.4 | 840 | 2500 | 0.5 | 1 | 2 | 4
Granite | 35 | 840 | 3000 | 20 | 30
Granulated Cellular Glass | 0.08 | 850 | 190 | 150 | 190 | 260 | 390 | 520
Granules of Expanded Perlite | 0.045 | 837 | 92.5 | 5 | 7 | 10 | 15 | 20
Gypsum Based Dry | 0.32 | 1100 | 1150 | 10 | 12.5 | 15 | 18
Hard-baked Tiles | 1.25 | 840 | 2000 | 20 | 25 | 30 | 35
Hardboard | 0.29 | 1680 | 1000 | 3.2 | 4.8 | 6.4
Hardwood | 0.2 | 1880 | 800 | 20 | 25 | 40 | 50 | 60 | 70 | 80 | 90 | 100 | 110 | 120 | 150 | 200
Hemp Fibers | 0.03 | 2200 | 38 | 30 | 40 | 50 | 60 | 80 | 100 | 120 | 140 | 160 | 180 | 200 | 220 | 240
Hydraulic Lime Coat | 0.54 | 836 | 1150 | 15
Iron | 72 | 530 | 7900 | 1.2 | 2 | 3 | 4 | 5
Kenaf Fiber | 0.039 | 1700 | 50 | 20 | 30 | 40 | 50 | 60 | 80
Linoleum | 0.17 | 1470 | 1200 | 2 | 2.5 | 3 | 4 | 6 | 8 | 10
Lime and Gympsum Coat | 0.35 | 836 | 1200 | 12.5
Limestone | 26 | 840 | 2750 | 20 | 30 | 40
Marble | 26 | 840 | 2750 | 2 | 3 | 4
Mineral Insulation | 0.045 | 1300 | 115 | 50 | 60 | 80 | 100 | 120 | 140 | 160 | 180 | 200 | 220 | 240 | 260 | 280 | 300
Mineral Wool | 0.041 | 840 | 115 | 25 | 40 | 50 | 60 | 70 | 80 | 90 | 100 | 110 | 120 | 150 | 180 | 200 | 220
OSB (Oriented Strand Board) | 0.13 | 1700 | 650 | 15 | 18 | 22 | 25
Pine | 0.16 | 1880 | 550 | 20 | 25 | 40 | 50 | 60 | 70 | 80 | 90 | 100 | 110 | 120 | 150 | 200
Plywood | 0.2 | 1880 | 700 | 3 | 6 | 9 | 12 | 15 | 18 | 21 | 25
Polyester Board | 0.2 | 1470 | 1200 | 3 | 5 | 9 | 12 | 15 | 20 | 24 | 50
Polyester Fiber | 0.036 | 2100 | 30 | 30 | 40 | 50 | 60
Polyethylene Foam | 0.048 | 2092 | 33 | 2 | 3 | 4 | 5 | 6 | 8 | 10 | 12 | 15 | 20 | 25 | 30
Polypropylene | 0.2 | 1470 | 900 | 2 | 3 | 4.5 | 6 | 10 | 15 | 20 | 25 | 30 | 40 | 50
Polyurethane Foam | 0.023 | 1255 | 36 | 20 | 30 | 40 | 50 | 60 | 70 | 80 | 90 | 100 | 120
Pure Gypsum Coat | 0.35 | 1090 | 1200 | 12.5
PVC (polyvinylchloride) | 0.2 | 1470 | 1400 | 2 | 3 | 5 | 7 | 8 | 10 | 12 | 14 | 15 | 18 | 20 | 24 | 28 | 30
Ready Mixed Coat | 0.14 | 836 | 1000 | 30
Rock Wool | 0.037 | 1030 | 40 | 40 | 50 | 60 | 70 | 100
Rubber | 0.23 | 1470 | 1350 | 3 | 6 | 8 | 10 | 12 | 15 | 18 | 21 | 25
Sandstone | 4 | 840 | 2100 | 20 | 25 | 30 | 35 | 40 | 45 | 50
Sheep Wool | 0.037 | 1720 | 19.9 | 100 | 150
Soft Cellulose Fiber Panels | 0.039 | 2150 | 40 | 30 | 40 | 50 | 60 | 80 | 100 | 120 | 140 | 160 | 180
Softboard | 0.08 | 2100 | 275 | 9 | 12 | 15 | 18 | 20 | 25 | 50 | 100
Steel | 45 | 500 | 7800 | 2 | 3 | 4 | 5 | 6 | 8 | 10 | 12.5 | 14.2 | 16 | 20
Straw Fiber Board | 0.1 | 2100 | 300 | 9 | 12 | 15 | 18
Tuff | 0.336 | 1300 | 1215 | 110 | 150 | 180 | 200 | 250
Water | 0.6 | 4182 | 1000 | 10 | 15 | 20 | 25 | 30 | 40 | 50 | 60 | 70 | 80 | 90 | 100 | 120 | 150
Wood Fiber Hardboard | 0.039 | 2100 | 160 | 20 | 40 | 60 | 80 | 100 | 120 | 140 | 160
Wood Fiber Flexible Panels | 0.038 | 2100 | 49.5 | 40 | 60 | 80 | 100 | 120 | 140 | 160 | 180 | 200 | 220 | 240
Wood Wool | 0.08 | 1800 | 385 | 25 | 35 | 50

## Wall
Construction Layer | Thickness | λ Thermal Conductivity | Thermal Resistance | ∆ Temp. | Temp. | Specific Heat Capacity | Density
| mm | W/m•K | m²•K/W | °C | °C | c (J/Kg•K) | p (Kg/m³)
Outside |  |  |  |  | 34.5
Re |  | 25 | 0.04 | -0.4124272 | 34.08757
Brick 8 | 100 | 0.187 | 0.5347594 | -5.513733 | 28.57384 | 1112 | 1171
Mineral Wool | 50 | 0.041 | 0.16 | -1.649709 | 26.92413 | 840 | 115
Brick Lightweight | 100 | 0.3 | 0.3333333 | -3.436893 | 23.48724 | 840 | 1000
Cement Plaster | 12 | 1.1 | 0.01090909 | -0.1124802 | 23.37476 | 840 | 1900
|  | 0 | 0 | 0 | 23.37476 | 0 | 0
|  | 0 | 0 | 0 | 23.37476 | 0 | 0
|  | 0 | 0 | 0 | 23.37476 | 0 | 0
Ri |  | 7.5 | 0.1333333 | -1.374757 | 22
Inside |  |  |  |  | 22
|  | Total | 1.212335 |  | -12.5 | 3632 | 4186
|  | U-Value | 0.8248544

## Roof
Construction Layer | Thickness | λ Thermal Conductivity | Thermal Resistance | ∆ Temp. | Temp. | Specific Heat Capacity | Density
| mm | W/m•K | m²•K/W | °C | °C | c (J/Kg•K) | p (Kg/m³)
Outside |  |  |  |  | 34.5
Re |  | 25 | 0.04 | -0.5236431 | 33.97636
Steel | 8 | 45 | 0.0001777778 | -0.002327302 | 33.97403 | 500 | 7800
Air (Cavity) | 10 | 0.026 | 0.16 | -2.094572 | 31.87946 | 1005 | 1225
Brick 4 | 120 | 0.299 | 0.4013378 | -5.253944 | 26.62551 | 1000 | 910
Flaxboard | 22 | 0.1 | 0.22 | -2.880037 | 23.74548 | 1600 | 500
|  | 0 | 0 | 0 | 23.74548 | 0 | 0
|  | 0 | 0 | 0 | 23.74548 | 0 | 0
|  | 0 | 0 | 0 | 23.74548 | 0 | 0
Ri |  | 7.5 | 0.1333333 | -1.745477 | 22
Inside |  |  |  |  | 22
|  | Total | 0.9548489 |  | -12.5 | 4105 | 10435
|  | U-Value | 1.047286

## Floor
Construction Layer | Thickness | λ Thermal Conductivity | Thermal Resistance | ∆ Temp. | Temp. | Specific Heat Capacity | Density
| mm | W/m•K | m²•K/W | °C | °C | c (J/Kg•K) | p (Kg/m³)
Outside |  |  |  |  | 34.5
Re |  | 25 | 0.04 | -0.5236431 | 33.97636
Steel | 8 | 45 | 0.0001777778 | -0.002327302 | 33.97403 | 500 | 7800
Air (Cavity) | 10 | 0.026 | 0.16 | -2.094572 | 31.87946 | 1005 | 1225
Brick 4 | 120 | 0.299 | 0.4013378 | -5.253944 | 26.62551 | 1000 | 910
Flaxboard | 22 | 0.1 | 0.22 | -2.880037 | 23.74548 | 1600 | 500
|  | 0 | 0 | 0 | 23.74548 | 0 | 0
|  | 0 | 0 | 0 | 23.74548 | 0 | 0
|  | 0 | 0 | 0 | 23.74548 | 0 | 0
Ri |  | 7.5 | 0.1333333 | -1.745477 | 22
Inside |  |  |  |  | 22
|  | Total | 0.9548489 |  | -12.5 | 4105 | 10435
|  | U-Value | 1.047286