## LMPAEK_19_FREQ_1
Test: | Freq_sweep_LMPAEK_19_1
Result: | Frequency sweep 1
Interval and data points: | 1 | 17
Interval data: | Point No. | Angular Frequency | Complex Viscosity | Storage Modulus | Loss Modulus | Loss Factor | Shear Strain | Shear Stress | Torque | Status
|  | [rad/s] | [Pa·s] | [Pa] | [Pa] | [1] | [%] | [Pa] | [mN·m]
| 1 | 0.1 | 486.71 | 20.347 | 48.628 | 23.9 | 1 | 0.4867 | 0.0022398 | TruStrain™
| 2 | 0.161 | 482.31 | 30.595 | 77.501 | 25.331 | 1 | 0.77561 | 0.0035693 | TruStrain™
| 3 | 0.259 | 477.32 | 4.92 | 123.34 | 25.068 | 1 | 12.343 | 0.0056804 | TruStrain™
| 4 | 0.416 | 470.58 | 76.747 | 195.54 | 25.479 | 1 | 19.569 | 0.0090058 | TruStrain™
| 5 | 0.669 | 464.54 | 11.869 | 310.43 | 26.155 | 1 | 31.066 | 0.014296 | TruStrain™
| 6 | 1.08 | 461.54 | 19.042 | 495.98 | 26.046 | 1 | 49.635 | 0.022842 | TruStrain™
| 7 | 1.73 | 458.46 | 33.088 | 792.16 | 23.941 | 1 | 79.288 | 0.036488 | TruStrain™
| 8 | 2.78 | 454.99 | 64.452 | 1263.7 | 19.606 | 1 | 12.654 | 0.058233 | TruStrain™
| 9 | 4.47 | 450.18 | 130.62 | 2009 | 15.381 | 1 | 20.133 | 0.092653 | TruStrain™
| 10 | 7.19 | 442.87 | 267.71 | 3173.7 | 11.855 | 1 | 31.853 | 0.14658 | TruStrain™
| 11 | 11.6 | 432.6 | 540.25 | 4973.7 | 9.206 | 1 | 50.037 | 0.23027 | TruStrain™
| 12 | 18.6 | 418.68 | 1060.9 | 7713.9 | 7.271 | 1 | 77.892 | 0.35845 | TruStrain™
| 13 | 29.9 | 399.73 | 2013.5 | 11784 | 5.852 | 0.999 | 119.44 | 0.54967 | TruStrain™
| 14 | 48.1 | 379.55 | 3653.7 | 17885 | 4.895 | 0.999 | 182.36 | 0.83922 | TruStrain™
| 15 | 77.3 | 355.23 | 6402.3 | 26717 | 4.173 | 0.999 | 274.36 | 12.626 | TruStrain™
| 16 | 124 | 328.89 | 10875 | 39432 | 3.626 | 0.998 | 408.03 | 18.778 | TruStrain™
| 17 | 200 | 301.44 | 17724 | 57623 | 3.251 | 0.999 | 602.29 | 27.717 | TruStrain™

## LMPAEK_19_FREQ_2
Test: | Freq_sweep_LMPAEK_19_2
Result: | Frequency sweep 1
Interval and data points: | 1 | 17
Interval data: | Point No. | Angular Frequency | Complex Viscosity | Storage Modulus | Loss Modulus | Loss Factor | Shear Strain | Shear Stress | Torque | Status
|  | [rad/s] | [Pa·s] | [Pa] | [Pa] | [1] | [%] | [Pa] | [mN·m]
| 1 | 0.1 | 500.21 | 2.19 | 49.974 | 22.819 | 1 | 0.50021 | 0.0023019 | TruStrain™
| 2 | 0.161 | 495.87 | 33.187 | 79.672 | 24.007 | 1 | 0.7974 | 0.0036696 | TruStrain™
| 3 | 0.259 | 489.32 | 53.344 | 126.43 | 23.7 | 1 | 12.654 | 0.0058232 | TruStrain™
| 4 | 0.416 | 483.18 | 77.929 | 200.78 | 25.765 | 1 | 20.093 | 0.0092468 | TruStrain™
| 5 | 0.669 | 477.67 | 12.099 | 319.2 | 26.382 | 1 | 31.944 | 0.0147 | TruStrain™
| 6 | 1.08 | 473.87 | 19.035 | 509.25 | 26.753 | 1 | 50.961 | 0.023452 | TruStrain™
| 7 | 1.73 | 470.99 | 33.797 | 813.81 | 24.079 | 1 | 81.455 | 0.037485 | TruStrain™
| 8 | 2.78 | 467.27 | 67.487 | 1297.7 | 19.229 | 1 | 12.996 | 0.059805 | TruStrain™
| 9 | 4.47 | 462.11 | 138.09 | 2062 | 14.932 | 1 | 20.667 | 0.095108 | TruStrain™
| 10 | 7.19 | 454.11 | 283.33 | 3253.5 | 11.483 | 1 | 32.661 | 0.1503 | TruStrain™
| 11 | 11.6 | 442.96 | 571.14 | 5090.9 | 8.914 | 1 | 51.236 | 0.23579 | TruStrain™
| 12 | 18.6 | 428.11 | 1117.1 | 7883.1 | 7.057 | 1 | 79.644 | 0.36652 | TruStrain™
| 13 | 29.9 | 408.45 | 2107.7 | 12032 | 5.709 | 0.999 | 122.04 | 0.56161 | TruStrain™
| 14 | 48.1 | 386.81 | 3812.1 | 18208 | 4.776 | 0.999 | 185.86 | 0.8553 | TruStrain™
| 15 | 77.3 | 361.43 | 6648.8 | 27150 | 4.083 | 0.999 | 279.15 | 12.846 | TruStrain™
| 16 | 124 | 333.93 | 11277 | 39971 | 3.544 | 0.997 | 414.07 | 19.055 | TruStrain™
| 17 | 200 | 305.63 | 18253 | 58337 | 3.196 | 0.999 | 610.67 | 28.103 | TruStrain™

## LMPAEK_21_FREQ_2
Test: | Freq_sweep_LMPAEK_21_2
Result: | Frequency sweep 1
Note: | G' data adjusted at low frequencies
Interval and data points: | 1 | 17
Interval data: | Point No. | Angular Frequency | Complex Viscosity | Storage Modulus | Loss Modulus | Loss Factor | Shear Strain | Shear Stress | Torque | Status
|  | [rad/s] | [Pa·s] | [Pa] | [Pa] | [1] | [%] | [Pa] | [mN·m]
| 1 | 0.1 | 517.98 | 2.2671 | 51.748 | 22.826 | 1 | 0.51797 | 0.0023837 | TruStrain™ | 513.974241 | 267785.5504 | 517.9764
| 2 | 0.161 | 519.89 | 3.0376 | 83.548 | 27.505 | 1 | 0.83602 | 0.0038473 | TruStrain™ | 355.9667 | 269290.1 | 519.2745
| 3 | 0.259 | 514.29 | 4.9309 | 132.9 | 26.953 | 1 | 13.299 | 0.0061203 | TruStrain™ | 362.454 | 263299.7 | 513.4805
| 4 | 0.416 | 511.68 | 7.4533 | 212.65 | 28.532 | 1 | 21.278 | 0.0097922 | TruStrain™ | 321.0041 | 261302.8 | 511.4918
| 5 | 0.669 | 509.45 | 11.743 | 340.49 | 28.995 | 1 | 34.069 | 0.015678 | TruStrain™ | 308.1101 | 259033.8 | 509.2563
| 6 | 1.08 | 507.36 | 18.946 | 545.29 | 28.781 | 1 | 54.563 | 0.025109 | TruStrain™ | 307.7426 | 254922.1 | 505.2028
| 7 | 1.73 | 505.37 | 33.821 | 873.32 | 25.822 | 1 | 87.401 | 0.040221 | TruStrain™ | 382.1912 | 254832.4 | 505.1877
| 8 | 2.78 | 502.82 | 67.029 | 1396.7 | 20.838 | 1 | 13.984 | 0.064354 | TruStrain™ | 581.3476 | 252415.9 | 502.9883
| 9 | 4.47 | 498.42 | 136.25 | 2224.8 | 16.329 | 1 | 22.291 | 0.10258 | TruStrain™ | 929.0904 | 247723.3 | 498.6506
| 10 | 7.19 | 491.61 | 280.75 | 3524.3 | 12.553 | 1 | 35.358 | 0.16272 | TruStrain™ | 1524.691 | 240263.6 | 491.7197
| 11 | 11.6 | 481.55 | 570.52 | 5539.8 | 9.71 | 1 | 55.7 | 0.25633 | TruStrain™ | 2418.944 | 228072.1 | 480.0948
| 12 | 18.6 | 467.34 | 1127.3 | 8618.1 | 7.645 | 1 | 86.944 | 0.40011 | TruStrain™ | 3673.272 | 214682.8 | 467.2858
| 13 | 29.9 | 448.34 | 2154.5 | 13234 | 6.143 | 0.999 | 133.95 | 0.61645 | TruStrain™ | 5192.191 | 195902.5 | 448.4358
| 14 | 48.1 | 426.49 | 3958 | 20126 | 5.085 | 0.999 | 204.92 | 0.94302 | TruStrain™ | 6771.134 | 175075.3 | 426.4345
| 15 | 77.3 | 400.71 | 7016.9 | 30186 | 4.302 | 0.999 | 309.5 | 14.243 | TruStrain™ | 8240.083 | 152493.8 | 400.9163
| 16 | 124 | 372.45 | 12044 | 44728 | 3.714 | 0.998 | 462.51 | 21.284 | TruStrain™ | 9434.049 | 130111.5 | 373.5579
| 17 | 200 | 342.77 | 20035 | 65562 | 3.272 | 0.999 | 684.82 | 31.515 | TruStrain™ | 10035.03 | 107459.3961 | 342.7746