## IN-situ SANS_Data
correction to emty furnace |  |  |  |  | correction to emty furnace |  |  |  |  | correction to emty furnace
Delft in-situ nuc high T |  |  |  |  | Delft in-situ nuc 5-10min |  |  |  |  | Delft in-situ nuc 9.5-10h
Q(A-1) | Q(nm-1) | Inuc (cm-1sr-1) | error |  | Q(A-1) | Q(nm-1) | Inuc (cm-1sr-1) | error |  | Q(A-1) | Q(nm-1) | Inuc (cm-1sr-1) | error
0.00492 | 0.0492 | -56.95848 | 65.72596 | 0.00131168 | 0.00492 | 0.0492 | -57.00302 | 58.52825 | 0.001322945 | 0.00492 | 0.0492 | -45.42133 | 37.59283 | 0.001324294
0.00522 | 0.0522 | -38.42118 | 22.12525 | 0.001367921 | 0.00522 | 0.0522 | -5.206574 | 23.78303 | 0.001367093 | 0.00522 | 0.0522 | 5.972237 | 14.51551 | 0.001368527
0.00553 | 0.0553 | -60.59575 | 14.84954 | 0.00140686 | 0.00553 | 0.0553 | -29.34161 | 16.26915 | 0.00141612 | 0.00553 | 0.0553 | -31.45798 | 10.02041 | 0.00141032
0.00587 | 0.0587 | -20.53963 | 12.63983 | 0.001457166 | 0.00587 | 0.0587 | -7.224547 | 12.10811 | 0.001489219 | 0.00587 | 0.0587 | -13.13109 | 7.026487 | 0.001467109
0.00622 | 0.0622 | -1.963381 | 8.925261 | 0.001481762 | 0.00622 | 0.0622 | -18.97723 | 6.837968 | 0.001474675 | 0.00622 | 0.0622 | -3.826849 | 4.622235 | 0.001496398
0.00659 | 0.0659 | -14.64112 | 5.480696 | 0.001565114 | 0.00659 | 0.0659 | -1.203221 | 5.642158 | 0.001547729 | 0.00659 | 0.0659 | 3.083597 | 3.406677 | 0.001565972
0.00699 | 0.0699 | -11.41161 | 4.075837 | 0.001629527 | 0.00699 | 0.0699 | 5.621688 | 4.460631 | 0.001588679 | 0.00699 | 0.0699 | 7.076047 | 2.592691 | 0.001598
0.00741 | 0.0741 | -1.322348 | 3.410439 | 0.001690607 | 0.00741 | 0.0741 | -3.097547 | 2.932821 | 0.001657135 | 0.00741 | 0.0741 | 5.773397 | 1.905741 | 0.001663068
0.00785 | 0.0785 | -2.624807 | 2.563655 | 0.001697573 | 0.00785 | 0.0785 | -5.285123 | 2.151301 | 0.00173964 | 0.00785 | 0.0785 | 4.521992 | 1.472379 | 0.001763478
0.00832 | 0.0832 | -1.980428 | 1.861748 | 0.001785481 | 0.00832 | 0.0832 | 0.4460051 | 1.753616 | 0.001803164 | 0.00832 | 0.0832 | 7.597981 | 1.135774 | 0.001810094
0.00882 | 0.0882 | -2.597258 | 1.366788 | 0.00181488 | 0.00882 | 0.0882 | 0.3220998 | 1.337198 | 0.001874301 | 0.00882 | 0.0882 | 6.001242 | 0.8685748 | 0.001872518
0.00935 | 0.0935 | -0.3388092 | 1.126904 | 0.001891465 | 0.00935 | 0.0935 | 0.9985268 | 1.051566 | 0.001966863 | 0.00935 | 0.0935 | 6.704872 | 0.6933994 | 0.00197821
0.00991 | 0.0991 | -0.9580365 | 0.8566908 | 0.002097842 | 0.00991 | 0.0991 | 0.4437155 | 0.8152112 | 0.002079083 | 0.00991 | 0.0991 | 5.663943 | 0.5491613 | 0.002049927
0.0105 | 0.105 | 0.5631496 | 0.7313156 | 0.002128397 | 0.0105 | 0.105 | 2.250904 | 0.7070595 | 0.002064089 | 0.0105 | 0.105 | 6.702737 | 0.4567456 | 0.002134244
0.01113 | 0.1113 | -0.1857937 | 0.5584131 | 0.002184697 | 0.01113 | 0.1113 | 0.6728576 | 0.5259615 | 0.002230487 | 0.01113 | 0.1113 | 5.601894 | 0.3676174 | 0.002222096
0.0118 | 0.118 | 1.482663 | 0.4807389 | 0.002224143 | 0.0118 | 0.118 | 0.9899448 | 0.4051482 | 0.002331203 | 0.0118 | 0.118 | 5.620565 | 0.2897169 | 0.002333055
0.01251 | 0.1251 | 0.855708 | 0.3762451 | 0.002429883 | 0.01251 | 0.1251 | 0.9651425 | 0.335345 | 0.002391263 | 0.01251 | 0.1251 | 4.839208 | 0.2392935 | 0.00238426
0.01326 | 0.1326 | 0.9827991 | 0.317249 | 0.002488121 | 0.01326 | 0.1326 | 1.22618 | 0.2872656 | 0.002482909 | 0.01326 | 0.1326 | 4.42143 | 0.1986091 | 0.002498096
0.01406 | 0.1406 | 0.7216282 | 0.2621731 | 0.002611875 | 0.01406 | 0.1406 | 1.265712 | 0.2484147 | 0.002533359 | 0.01406 | 0.1406 | 4.091609 | 0.1698854 | 0.002606767
0.0149 | 0.149 | 0.7971217 | 0.2245444 | 0.002615633 | 0.0149 | 0.149 | 1.264487 | 0.2120035 | 0.002694576 | 0.0149 | 0.149 | 3.549364 | 0.1420485 | 0.002675196
0.0158 | 0.158 | 0.5175246 | 0.182784 | 0.002630159 | 0.0158 | 0.158 | 0.8923537 | 0.1729846 | 0.002797743 | 0.0158 | 0.158 | 3.276074 | 0.1223243 | 0.00272076
0.01674 | 0.1674 | 0.4140891 | 0.1548134 | 0.002756715 | 0.01674 | 0.1674 | 0.8070617 | 0.1492204 | 0.00280691 | 0.01674 | 0.1674 | 2.924282 | 0.1061601 | 0.002741648
0.01775 | 0.1775 | 0.5643402 | 0.1428135 | 0.002843755 | 0.01775 | 0.1775 | 0.8441702 | 0.1341889 | 0.00284434 | 0.01775 | 0.1775 | 2.657411 | 0.09323337 | 0.002770761
0.01881 | 0.1881 | 0.5436404 | 0.1263925 | 0.002790281 | 0.01881 | 0.1881 | 0.5435906 | 0.1110417 | 0.002830028 | 0.01881 | 0.1881 | 2.231301 | 0.08024126 | 0.002796756
0.01994 | 0.1994 | 0.1901965 | 0.0982176 | 0.002757945 | 0.01994 | 0.1994 | 0.7662607 | 0.1044434 | 0.002827038 | 0.01994 | 0.1994 | 2.037447 | 0.07015105 | 0.002829129
0.02114 | 0.2114 | 0.3404714 | 0.09547074 | 0.002890829 | 0.02114 | 0.2114 | 0.3869896 | 0.08542121 | 0.002842776 | 0.02114 | 0.2114 | 1.766014 | 0.06264558 | 0.002828225
0.02241 | 0.2241 | 0.06635422 | 0.0724418 | 0.002850902 | 0.02241 | 0.2241 | 0.4848572 | 0.07763577 | 0.002881392 | 0.02241 | 0.2241 | 1.642388 | 0.05494527 | 0.002867262
0.02375 | 0.2375 | 0.1988802 | 0.07043054 | 0.002873351 | 0.02375 | 0.2375 | 0.3489169 | 0.06674588 | 0.002969905 | 0.02375 | 0.2375 | 1.465657 | 0.04890861 | 0.002840805
0.02518 | 0.2518 | 0.3405533 | 0.06950129 | 0.002822344 | 0.02518 | 0.2518 | 0.4323748 | 0.06366773 | 0.002893848 | 0.02518 | 0.2518 | 1.290522 | 0.04366281 | 0.002839117
0.02669 | 0.2669 | 0.2486203 | 0.05814138 | 0.002745998 | 0.02669 | 0.2669 | 0.4339114 | 0.05655521 | 0.002919805 | 0.02669 | 0.2669 | 1.198171 | 0.03854464 | 0.002826033
0.02829 | 0.2829 | 0.2170817 | 0.05190136 | 0.002867296 | 0.02829 | 0.2829 | 0.3316227 | 0.04903501 | 0.002970867 | 0.02829 | 0.2829 | 1.050182 | 0.03428277 | 0.002875263
0.02998 | 0.2998 | 0.1514883 | 0.04566194 | 0.002899293 | 0.02998 | 0.2998 | 0.2990102 | 0.04449216 | 0.00285449 | 0.02998 | 0.2998 | 0.9616064 | 0.03105005 | 0.002885294
0.03178 | 0.3178 | 0.1239719 | 0.04036763 | 0.00288426 | 0.03178 | 0.3178 | 0.286369 | 0.04021354 | 0.002905299 | 0.03178 | 0.3178 | 0.820091 | 0.02732342 | 0.00290771
0.03369 | 0.3369 | 0.1433973 | 0.03752032 | 0.002897156 | 0.03369 | 0.3369 | 0.2937175 | 0.03722814 | 0.002954497 | 0.03369 | 0.3369 | 0.7442505 | 0.02469847 | 0.002931241
0.03571 | 0.3571 | 0.1345822 | 0.03426961 | 0.00296527 | 0.03571 | 0.3571 | 0.3259755 | 0.03534449 | 0.002998656 | 0.03571 | 0.3571 | 0.698715 | 0.0226175 | 0.002961601
0.03785 | 0.3785 | 0.1450906 | 0.03191008 | 0.003031377 | 0.03785 | 0.3785 | 0.2576797 | 0.03112556 | 0.00303507 | 0.03785 | 0.3785 | 0.6197143 | 0.02042454 | 0.003005181
0.04013 | 0.4013 | 0.1670473 | 0.03042331 | 0.003067782 | 0.04013 | 0.4013 | 0.2389686 | 0.02863522 | 0.003019969 | 0.04013 | 0.4013 | 0.5510721 | 0.01858438 | 0.003056337
0.04253 | 0.4253 | 0.1310914 | 0.02710156 | 0.003033603 | 0.04253 | 0.4253 | 0.2267319 | 0.02638921 | 0.003093811 | 0.04253 | 0.4253 | 0.4721742 | 0.01670988 | 0.003086275
0.04508 | 0.4508 | 0.1006941 | 0.02424881 | 0.003186242 | 0.04508 | 0.4508 | 0.1702158 | 0.02327097 | 0.003195035 | 0.04508 | 0.4508 | 0.4307389 | 0.01534935 | 0.003140637
0.04779 | 0.4779 | 0.1134481 | 0.02294476 | 0.003174457 | 0.04779 | 0.4779 | 0.1834938 | 0.02207786 | 0.003244348 | 0.04779 | 0.4779 | 0.3844103 | 0.01399559 | 0.003210222
0.05066 | 0.5066 | 0.08541853 | 0.02160079 | 0.003242406 | 0.05066 | 0.5066 | 0.1326408 | 0.02030895 | 0.003269614 | 0.05066 | 0.5066 | 0.3218456 | 0.01313 | 0.003285105
0.0537 | 0.537 | 0.06830531 | 0.01986793 | 0.003348239 | 0.0537 | 0.537 | 0.1306786 | 0.01923741 | 0.003331872 | 0.0537 | 0.537 | 0.273593 | 0.01207144 | 0.003349512
0.05692 | 0.5692 | 0.08034629 | 0.01899305 | 0.003431571 | 0.05692 | 0.5692 | 0.1252039 | 0.01796654 | 0.003459846 | 0.05692 | 0.5692 | 0.2500612 | 0.01118591 | 0.003437084
0.06033 | 0.6033 | 0.03825318 | 0.0170643 | 0.003583857 | 0.06033 | 0.6033 | 0.1419594 | 0.01804275 | 0.003546738 | 0.06033 | 0.6033 | 0.2388533 | 0.01085651 | 0.003534928
0.06395 | 0.6395 | 0.04917803 | 0.01680474 | 0.003657464 | 0.06395 | 0.6395 | 0.0965375 | 0.01622873 | 0.003614824 | 0.06395 | 0.6395 | 0.204412 | 0.01018624 | 0.003612178
0.06779 | 0.6779 | 0.05698652 | 0.01682449 | 0.003672432 | 0.06779 | 0.6779 | 0.1037035 | 0.01623266 | 0.00372844 | 0.06779 | 0.6779 | 0.1914414 | 0.009940171 | 0.003702905
0.07186 | 0.7186 | 0.04977458 | 0.01670969 | 0.003806904 | 0.07186 | 0.7186 | 0.1218204 | 0.01694064 | 0.003843163 | 0.07186 | 0.7186 | 0.1639185 | 0.009751503 | 0.003823338
0.07617 | 0.7617 | 0.02962406 | 0.0159561 | 0.003947822 | 0.07617 | 0.7617 | 0.08314444 | 0.01594539 | 0.003967285 | 0.07617 | 0.7617 | 0.128734 | 0.009444657 | 0.003929612
0.08074 | 0.8074 | 0.02448835 | 0.01700068 | 0.004070805 | 0.08074 | 0.8074 | 0.08816776 | 0.0173425 | 0.00403022 | 0.08074 | 0.8074 | 0.1230081 | 0.01010039 | 0.004046914
[5 empty] | 0.08558 | 0.8558 | 0.06589365 | 0.01851724 | 0.004162977 | 0.08558 | 0.8558 | 0.1115355 | 0.01112457 | 0.004158634
[5 empty] | 0.09072 | 0.9072 | 0.1066747 | 0.02238982 | 0.004298326 | 0.09072 | 0.9072 | 0.09748496 | 0.0119855 | 0.004304585
0.09616 | 0.9616 | 0.02674005 | 0.02851122 | 0.004414429 | 0.09616 | 0.9616 | 0.04376472 | 0.026631 | 0.004434171 | 0.09616 | 0.9616 | 0.08954631 | 0.01648956 | 0.004431718
0.10193 | 1.0193 | -0.08881081 | 0.03578245 | 0 | 0.10193 | 1.0193 | -0.08881081 | 0.03578245 | 0 | 0.10193 | 1.0193 | 0.08487921 | 0.06312843 | 0.004528452

## EX-situ SANS_Data
Nuclear SANS |  |  |  | Nuclear SANS
Directly quench |  |  |  | subtration function
Q (nm-1) | I (Q) (cm-1 sr-1) | Error | Q (nm-1) | I (Q) (nm-1 sr-1) | Error | I (Q) (cm-1 sr-1) | Error
0.0478154 | 0 | 0
0.0506844 | 662.034 | 75.9518 | 0.0506844 | 9.07009e-06 | 4.05861e-06 | 90.7009 | 40.5861
0.0537254 | 377.413 | 26.4343 | 0.0537254 | 4.74283e-06 | 1.37933e-06 | 47.4283 | 13.7933
0.056949 | 303.067 | 15.6197 | 0.056949 | 3.9566e-06 | 8.26251e-07 | 39.566 | 8.26251
0.0603659 | 251.117 | 12.2594 | 0.0603659 | 3.90049e-06 | 6.91362e-07 | 39.0049 | 6.91362
0.0639878 | 195.291 | 8.25555 | 0.0639878 | 3.14012e-06 | 4.68589e-07 | 31.4012 | 4.68589
0.0678271 | 161.936 | 6.23688 | 0.0678271 | 2.53179e-06 | 3.49094e-07 | 25.3179 | 3.49094
0.0718967 | 143.244 | 5.10061 | 0.0718967 | 1.95291e-06 | 2.70417e-07 | 19.5291 | 2.70417
0.0762106 | 119.349 | 3.91821 | 0.0762106 | 1.70419e-06 | 2.14052e-07 | 17.0419 | 2.14052
0.0807832 | 98.2956 | 3.0182 | 0.0807832 | 1.60035e-06 | 1.75044e-07 | 16.0035 | 1.75044
0.0856302 | 78.6869 | 2.40852 | 0.0856302 | 1.36046e-06 | 1.44236e-07 | 13.6046 | 1.44236
0.090768 | 64.7196 | 1.85624 | 0.090768 | 1.11718e-06 | 1.10284e-07 | 11.1718 | 1.10284
0.0962141 | 54.838 | 1.51083 | 0.0962141 | 8.7851e-07 | 8.62904e-08 | 8.7851 | 0.862904
0.101987 | 44.8257 | 1.23419 | 0.101987 | 7.88469e-07 | 7.42564e-08 | 7.88469 | 0.742564
0.108106 | 36.8691 | 0.966685 | 0.108106 | 5.93452e-07 | 5.55653e-08 | 5.93452 | 0.555653
0.114592 | 29.9187 | 0.777439 | 0.114592 | 5.25977e-07 | 4.64771e-08 | 5.25977 | 0.464771
0.121468 | 25.1872 | 0.658646 | 0.121468 | 4.7816e-07 | 4.13236e-08 | 4.7816 | 0.413236
0.128756 | 19.9103 | 0.509078 | 0.128756 | 4.20284e-07 | 3.37342e-08 | 4.20284 | 0.337342
0.136481 | 16.0889 | 0.419806 | 0.136481 | 3.49768e-07 | 2.83191e-08 | 3.49768 | 0.283191
0.14467 | 13.3295 | 0.354262 | 0.14467 | 3.05201e-07 | 2.45951e-08 | 3.05201 | 0.245951
0.153351 | 10.9391 | 0.281409 | 0.153351 | 2.69673e-07 | 2.02439e-08 | 2.69673 | 0.202439
0.162552 | 9.30917 | 0.255552 | 0.162552 | 2.42524e-07 | 1.89965e-08 | 2.42524 | 0.189965
0.172305 | 7.258 | 0.214261 | 0.172305 | 2.46654e-07 | 1.80662e-08 | 2.46654 | 0.180662
0.182643 | 5.43183 | 0.171661 | 0.182643 | 1.99668e-07 | 1.51275e-08 | 1.99668 | 0.151275
0.193602 | 4.5209 | 0.152309 | 0.193602 | 1.57377e-07 | 1.30405e-08 | 1.57377 | 0.130405
0.205218 | 3.47031 | 0.127735 | 0.205218 | 1.15429e-07 | 1.09361e-08 | 1.15429 | 0.109361
0.217531 | 2.74707 | 0.105629 | 0.217531 | 1.11169e-07 | 9.86003e-09 | 1.11169 | 0.0986003
0.230583 | 2.23184 | 0.0939025 | 0.230583 | 1.02834e-07 | 9.26906e-09 | 1.02834 | 0.0926906
0.244418 | 1.83507 | 0.0788083 | 0.244418 | 7.38404e-08 | 7.41359e-09 | 0.738404 | 0.0741359
0.259083 | 1.46916 | 0.0676907 | 0.259083 | 7.5453e-08 | 7.02947e-09 | 0.75453 | 0.0702947
0.274628 | 1.132 | 0.0597559 | 0.274628 | 6.26576e-08 | 6.45649e-09 | 0.626576 | 0.0645649
0.291105 | 0.942248 | 0.0511079 | 0.291105 | 5.21388e-08 | 5.5249e-09 | 0.521388 | 0.055249
0.308572 | 0.803984 | 0.0444805 | 0.308572 | 5.24689e-08 | 5.10361e-09 | 0.524689 | 0.0510361
0.327086 | 0.658523 | 0.0405504 | 0.327086 | 4.4568e-08 | 4.71698e-09 | 0.44568 | 0.0471698
0.346711 | 0.475447 | 0.0339612 | 0.346711 | 3.71765e-08 | 4.12816e-09 | 0.371765 | 0.0412816
0.367514 | 0.38318 | 0.0297363 | 0.367514 | 3.50058e-08 | 3.78815e-09 | 0.350058 | 0.0378815
0.389564 | 0.317719 | 0.026544 | 0.389564 | 3.17719e-08 | 2.6544e-09 | 0.317719 | 0.026544
0.412938 | 0.302527 | 0.0244117 | 0.412938 | 3.02527e-08 | 2.44117e-09 | 0.302527 | 0.0244117
0.437715 | 0.226198 | 0.0224331 | 0.437715 | 2.26198e-08 | 2.24331e-09 | 0.226198 | 0.0224331
0.463978 | 0.167448 | 0.0202113 | 0.463978 | 1.67448e-08 | 2.02113e-09 | 0.167448 | 0.0202113
0.491816 | 0.123344 | 0.0185381 | 0.491816 | 1.23344e-08 | 1.85381e-09 | 0.123344 | 0.0185381
0.521325 | 0.109666 | 0.0171931 | 0.521325 | 1.09666e-08 | 1.71931e-09 | 0.109666 | 0.0171931
0.552605 | 0.105433 | 0.0156596 | 0.552605 | 1.05433e-08 | 1.56596e-09 | 0.105433 | 0.0156596
0.585761 | 0.0931665 | 0.0146442 | 0.585761 | 9.31665e-09 | 1.46442e-09 | 0.0931665 | 0.0146442
0.620907 | 0.0742329 | 0.0143942 | 0.620907 | 7.42329e-09 | 1.43942e-09 | 0.0742329 | 0.0143942
0.658161 | 0.058003 | 0.0136549 | 0.658161 | 5.8003e-09 | 1.36549e-09 | 0.058003 | 0.0136549
0.697651 | 0.0656928 | 0.0129468 | 0.697651 | 6.56928e-09 | 1.29468e-09 | 0.0656928 | 0.0129468
0.73951 | 0.055478 | 0.0121797 | 0.73951 | 5.5478e-09 | 1.21797e-09 | 0.055478 | 0.0121797
0.78388 | 0.0435989 | 0.0121323 | 0.78388 | 4.35989e-09 | 1.21323e-09 | 0.0435989 | 0.0121323
0.830913 | 0.0507945 | 0.0119577 | 0.830913 | 5.07945e-09 | 1.19577e-09 | 0.0507945 | 0.0119577
0.880768 | 0.0380361 | 0.0118518 | 0.880768 | 3.80361e-09 | 1.18518e-09 | 0.0380361 | 0.0118518
0.933614 | 0.0422247 | 0.0127208 | 0.933614 | 4.22247e-09 | 1.27208e-09 | 0.0422247 | 0.0127208
0.989631 | 0.0401698 | 0.0144533 | 0.989631 | 4.01698e-09 | 1.44533e-09 | 0.0401698 | 0.0144533
1.04901 | 0.0339082 | 0.0158471 | 1.04901 | 3.39082e-09 | 1.58471e-09 | 0.0339082 | 0.0158471
1.11195 | 0.0489352 | 0.0204719
1.17867 | 0.101601 | 0.0409337
1.24939 | 0.172244 | 0.167336