## Fig4
Results for 2D LCoS simulation
Top Glass thickness 600nm
Scattering matrix method (FEM_SC) |  |  | FEM method (FEM) |  |  | FEM+RCWA+scattering matrix method (FEM_RCWA_SC)
Diffraction order | diffraction efficiency | diffraction efficiency,% | Diffraction order | diffraction efficiency | diffraction efficiency,% | Diffraction order | diffraction efficiency | diffraction efficiency,%
-11 | 0.0003147272 |  | -11 | 0.0003367244 |  | -11 | 0.0003167639
-10 | 0.004733328 |  | -10 | 0.005098768 |  | -10 | 0.004769774
-9 | 0.0002927 |  | -9 | 0.0003342115 |  | -9 | 0.0002954774
-8 | 0.004622287 |  | -8 | 0.004958098 |  | -8 | 0.004631899
-7 | 0.0004587038 |  | -7 | 0.0005142496 |  | -7 | 0.0004600845
-6 | 0.004082048 |  | -6 | 0.004364742 |  | -6 | 0.004087326
-5 | 0.0009869118 | 0.09869118 | -5 | 0.0009679573 | 0.09679573 | -5 | 0.0009857773 | 0.09857773
-4 | 0.003045417 | 0.3045417 | -4 | 0.002922703 | 0.2922703 | -4 | 0.003034916 | 0.3034916
-3 | 0.02456569 | 2.456569 | -3 | 0.02414053 | 2.414053 | -3 | 0.02454914 | 2.454914
-2 | 0.06165904 | 6.165904 | -2 | 0.05998123 | 5.998123 | -2 | 0.06157351 | 6.157351
-1 | 0.3203309 | 32.03309 | -1 | 0.3196758 | 31.96758 | -1 | 0.3203092 | 32.03092
0 | 0.01592566 | 1.592566 | 0 | 0.01650464 | 1.650464 | 0 | 0.01594236 | 1.594236
1 | 0.2991607 | 29.91607 | 1 | 0.2986891 | 29.86891 | 1 | 0.2991314 | 29.91314
2 | 0.06515762 | 6.515762 | 2 | 0.06349821 | 6.349821 | 2 | 0.06506831 | 6.506831
3 | 0.02323227 | 2.323227 | 3 | 0.02282151 | 2.282151 | 3 | 0.02321448 | 2.321448
4 | 0.004591057 | 0.4591057 | 4 | 0.004421365 | 0.4421365 | 4 | 0.004577844 | 0.4577844
5 | 0.001018757 | 0.1018757 | 5 | 0.001003365 | 0.1003365 | 5 | 0.001017214 | 0.1017214
6 | 0.004173532 |  | 6 | 0.004459034 |  | 6 | 0.004177513
7 | 0.0006064533 |  | 7 | 0.0006714397 |  | 7 | 0.0006086818
8 | 0.0047013 |  | 8 | 0.005042495 |  | 8 | 0.004709956
9 | 0.0004232275 |  | 9 | 0.0004702202 |  | 9 | 0.0004267247
10 | 0.004810343 |  | 10 | 0.005186503 |  | 10 | 0.004847345
11 | 0.0004209581 |  | 11 | 0.0004579102 |  | 11 | 0.0004259445
Sum of all diffraction orders | 0.8493136 | 84.93136 | Sum of all diffraction orders | 0.8465209 | 84.65209 | Sum of all diffraction orders | 0.8491617 | 84.91617

## Fig5
6 pixel blazed grating
FEM_RCWA_SC |  |  | FEM_TransferMatrix Method |  |  | Experimental results |  |  | Part of the funding project
Diffraction orders | diffraction efficiency | Diffraction efficiency,% | Diffraction orders | Diffraction efficiency | Diffraction efficiency,% | Diffraction orders | Diffraction efficiency | Diffraction efficiency,% | ColOpt: Collective effects and optomechanics in ultra-cold matter
-30 | 2.505854e-06 |  | -5 | 0.03337989 |  | -2 | 0.060527877 | 6.0527877
-29 | 4.942811e-06 |  | -4 | 0.03478405 |  | -1 | 0.060681371 | 6.0681371
-28 | 4.256352e-07 |  | -3 | 0.04427899 |  | 0 | 0.035888028 | 3.5888028
-27 | 1.543832e-06 |  | -2 | 0.04197507 | 4.197507 | 1 | 0.605269401 | 60.5269401
-26 | 1.166006e-06 |  | -1 | 0.02873596 | 2.873596 | 2 | 0.021559818 | 2.1559818
-25 | 1.027791e-06 |  | 0 | 0.01996794 | 1.996794 | sum of -2 to 2 diffraction orders |  | 78.3926495
-24 | 1.092082e-06 |  | 1 | 0.6344163 | 63.44163
-23 | 1.034921e-06 |  | 2 | 0.1045501 | 10.45501
-22 | 1.354982e-06 |  | 3 | 0.008771128
-21 | 2.413193e-06 |  | 4 | 0.0004119372
-20 | 1.175768e-06 |  | 5 | 0.000249496
-19 | 3.412325e-06 |  | sum of -2 to 2 diffraction orders |  | 82.96454
-18 | 4.177609e-06
-17 | 1.144298e-05
-16 | 2.311163e-05
-15 | 6.363885e-05
-14 | 0.0001274779
-13 | 0.0003043626
-12 | 0.0005370041
-11 | 0.001143078
-10 | 0.002477513
-9 | 0.004085876
-8 | 0.006168148
-7 | 0.01016844
-6 | 0.01625793
-5 | 0.03338803
-4 | 0.03479362
-3 | 0.04429133
-2 | 0.04196683 | 4.196683
-1 | 0.02869126 | 2.869126
0 | 0.01993536 | 1.993536
1 | 0.6344434 | 63.44434
2 | 0.1045957 | 10.45957
3 | 0.008731959
4 | 0.0004175719
5 | 0.0002518956
6 | 7.396859e-05
7 | 0.0002367587
8 | 0.0001410283
9 | 1.558312e-06
10 | 1.029919e-07
11 | 6.850692e-07
12 | 3.504877e-07
13 | 1.325694e-06
14 | 2.713941e-06
15 | 7.237901e-07
16 | 2.538486e-07
17 | 2.314926e-07
18 | 5.485597e-07
19 | 9.532375e-07
20 | 9.649353e-07
21 | 1.258626e-06
22 | 5.240184e-07
23 | 9.74521e-07
24 | 6.771551e-07
25 | 1.047111e-06
26 | 1.034909e-06
27 | 6.812999e-07
28 | 8.737541e-07
29 | 1.197829e-06
30 | 1.173579e-06
sum of -2 to 2 diffraction orders |  | 82.96325