## Readme
This dataset is a supplement to the master thesis 'Towards a unfiform and optimal approach for safe NLFEA of reinforced concrete beams'
The tab DATA contains the gathered data for all benchmarked solution strategies
Each solution strategy has FOUR columns:
P | UCT | DUCTIl | MAX
The maxium load in a converged step | The calculated model uncertainty | the logged ductility index | The maximum recorded load
Properties of the strategies are listed in the tab 'strategies'
The calculated model uncertainties are color-coded, yellow means an underprediction of more than 20%, red an overprediction of 20%

## DATA
Code | Paper | Author | year | Graph | f'c [Mpa] | rho [%] | a[mm] | d[mm] | a/d | h [mm] | failure | Pu(kN) | Prestressed | ShearReinfo | P_F1 | UCT_F1 | DUCTIL_F1 | MAX_F1 | P_R1 | UCT_R1 | DUCTIL_R1 | MAX_R1 | P_F2 | UCT_F2 | DUCTIL_F2 | MAX_F2 | P_R2 | UCT_R2 | DUCTIL_R2 | MAX_R2 | P_F3 | UCT_F3 | DUCTIL_F3 | MAX_F3 | P_R3 | UCT_R3 | DUCTIL_F32 | MAX_R3 | P_R4 | UCT_R4 | DUCTIL_R4 | MAX_R4 | P_F4 | UCT_R42 | DUCTIL_R42 | MAX_R42 | P_F5 | UCT_F5 | DUCTIL_F5 | MAX_F5 | P_R5 | UCT_R5 | DUCTIL_R5 | MAX_R5 | P_F6 | UCT_F6 | DUCTIL_F6 | MAX_F6 | P_R6 | UCT_R6 | DUCTIL_R6 | MAX_R6 | P_F7 | UCT_F7 | DUCTIL_F7 | MAX_F7 | P_F8 | UCT_F8 | DUCTIL_F8 | MAX_F8 | P_R7 | UCT_R7 | DUCTIL_R7 | MAX_R7 | P_F9 | UCT_F9 | DUCTIL_F9 | MAX_F9 | P_R8 | UCT_R8 | DUCTIL_R8 | MAX_R8 | P_R9 | UCT_R9 | DUCTIL_R9 | MAX_R9 | P_F10 | UCT_F10 | DUCTIL_F10 | MAX_F10 | P_R8_2 | UCT_R8_2 | DUCTIL_R8_2 | MAX_R8_2
B-H2 | Effect of compressive strength and tensile reinforcement ratio on ﬂexural behavior of high-strength concrete beam | Ashour | 1998 | y | 102.4 | 1.18 | 1290 | 198 | 6.515152 | 250 | F | 88.06202 | N | Y | 84.998 | 1.036048 | 0.8799 | 84.998 | 85.376 | 1.031461 | 0.9292 | 85.376 | 89.982 | 0.9786626 | 0.949 | 89.982 | 87.866 | 1.002231 | 0.9562 | 87.866 | 89.674 | 0.9820239 | 0.9417 | 89.674 | 86.68 | 1.015944 | 0.942 | 86.68 | 85.716 | 1.02737 | 0.9339 | 85.716 | 86.498 | 1.018082 | 0.9103 | 86.498 | 89.226 | 0.9869546 | 0.944 | 89.226 | 87.404 | 1.007528 | 0.9616 | 87.404 | 86.606 | 1.016812 | 0.8301 | 86.606 | 87.98 | 1.000932 | 0.9499 | 87.98 | 86.916 | 1.013185 | 0.8889 | 86.916 | 88.31 | 0.9971919 | 0.9392 | 88.31 | 86.862 | 1.013815 | 0.948 | 86.862 | 88.374 | 0.9964697 | 0.9343 | 88.374 | 85 | 1.036024 | 0.896 | 85 | 85.636 | 1.028329 | 0.9194 | 85.636 | 87.642 | 1.004792 | 0.9334 | 87.642 | 85 | 1.036024 | 0.896 | 85
B-H3 | Effect of compressive strength and tensile reinforcement ratio on ﬂexural behavior of high-strength concrete beam | Ashour | 1998 | y | 102.4 | 1.77 | 1290 | 198 | 6.515152 | 250 | F | 128.3101 | N | Y | 123.712 | 1.037168 | 0.8513 | 123.712 | 127.176 | 1.008917 | 0.9387 | 127.176 | 130.076 | 0.9864239 | 0.9485 | 130.076 | 127.212 | 1.008632 | 0.9407 | 127.212 | 130.212 | 0.9853936 | 0.9468 | 130.212 | 127.722 | 1.004604 | 0.94 | 127.722 | 127.502 | 1.006338 | 0.9424 | 127.502 | 127.062 | 1.009823 | 0.9156 | 127.062 | 130.07 | 0.9864694 | 0.9426 | 130.092 | 128.302 | 1.000063 | 0.9507 | 128.302 | 125.386 | 1.023321 | 0.8839 | 125.386 | 128.436 | 0.9990196 | 0.9437 | 128.436 | 126.122 | 1.017349 | 0.8754 | 126.122 | 129.936 | 0.9874867 | 0.9455 | 129.936 | 125.072 | 1.02589 | 0.9307 | 125.072 | 129.168 | 0.9933581 | 0.9404 | 129.168 | 127.896 | 1.003238 | 0.9455 | 127.896 | 125.82 | 1.019791 | 0.937 | 125.82 | 129.602 | 0.9900316 | 0.937 | 129.602 | 127.896 | 1.003238 | 0.9455 | 127.896
B-H4 | Effect of compressive strength and tensile reinforcement ratio on ﬂexural behavior of high-strength concrete beam | Ashour | 1998 | y | 102.4 | 2.37 | 1290 | 198 | 6.515152 | 250 | F | 167.5969 | N | Y | 163.788 | 1.023255 | 0.9025 | 163.788 | 167.334 | 1.001571 | 0.9386 | 167.39 | 168.764 | 0.9930844 | 0.9351 | 168.77 | 168.038 | 0.997375 | 0.9406 | 168.038 | 169.422 | 0.9892275 | 0.9392 | 169.422 | 168.784 | 0.9929667 | 0.9414 | 168.784 | 167.224 | 1.00223 | 0.9373 | 167.224 | 168.138 | 0.9967818 | 0.9308 | 168.138 | 168.644 | 0.9937911 | 0.9329 | 168.714 | 165.486 | 1.012756 | 0.9362 | 166.004 | 152.6 | 1.098276 | 0.2493 | 152.6 | 168.45 | 0.9949356 | 0.9388 | 168.45 | 168.188 | 0.9964855 | 0.9292 | 168.188 | 168.732 | 0.9932728 | 0.9363 | 168.732 | 164.876 | 1.016503 | 0.9305 | 164.876 | 165.756 | 1.011106 | 0.9253 | 165.756 | 166.808 | 1.004729 | 0.9359 | 166.808 | 167.654 | 0.9996594 | 0.9383 | 167.654 | 168.482 | 0.9947466 | 0.9344 | 168.482 | 166.808 | 1.004729 | 0.9359 | 166.808
B-M2 | Effect of compressive strength and tensile reinforcement ratio on ﬂexural behavior of high-strength concrete beam | Ashour | 1998 | y | 78.5 | 1.18 | 1290 | 198 | 6.515152 | 250 | F | 89.84496 | N | Y | 85.132 | 1.055361 | 0.8753 | 85.132 | 85.572 | 1.049934 | 0.9262 | 85.606 | 87.336 | 1.028728 | 0.9441 | 87.336 | 86.518 | 1.038454 | 0.9444 | 86.518 | 86.668 | 1.036657 | 0.9081 | 86.668 | 87.092 | 1.03161 | 0.9446 | 87.092 | 85.19 | 1.054642 | 0.9056 | 85.19 | 86.136 | 1.043059 | 0.8891 | 86.136 | 88.332 | 1.017128 | 0.9236 | 88.332 | 86.59 | 1.03759 | 0.9499 | 86.59 | 86.024 | 1.044417 | 0.8871 | 86.024 | 86.678 | 1.036537 | 0.9433 | 86.678 | 88.292 | 1.017589 | 0.9261 | 88.292 | 89.302 | 1.00608 | 0.939 | 89.302 | 86.176 | 1.042575 | 0.9424 | 86.202 | 91.682 | 0.9799629 | 0.9552 | 91.682 | 83.63 | 1.074315 | 0.8566 | 83.63 | 85.642 | 1.049076 | 0.9256 | 85.642 | 88.372 | 1.016668 | 0.9332 | 88.372 | 83.63 | 1.074315 | 0.8566 | 83.63
B-M3 | Effect of compressive strength and tensile reinforcement ratio on ﬂexural behavior of high-strength concrete beam | Ashour | 1998 | y | 78.5 | 1.77 | 1290 | 198 | 6.515152 | 250 | F | 123.8915 | N | Y | 126.172 | 0.9819253 | 0.9195 | 126.172 | 126.652 | 0.9782038 | 0.9305 | 126.652 | 127.504 | 0.9716673 | 0.9332 | 127.512 | 127.226 | 0.9737905 | 0.937 | 127.226 | 127.38 | 0.9726132 | 0.9304 | 127.38 | 127.322 | 0.9730563 | 0.9372 | 127.322 | 123.422 | 1.003804 | 0.9094 | 123.422 | 126.212 | 0.9816141 | 0.9226 | 126.212 | 127.61 | 0.9708602 | 0.929 | 127.636 | 125.06 | 0.9906563 | 0.9309 | 125.088 | 84.506 | 1.466067 | 0.0816 | 84.506 | 126.372 | 0.9803712 | 0.9303 | 126.372 | 128.01 | 0.9678265 | 0.9268 | 128.01 | 127.626 | 0.9707385 | 0.9311 | 127.626 | 125.306 | 0.9887114 | 0.9292 | 125.308 | 127.216 | 0.9738671 | 0.93 | 127.216 | 126.072 | 0.9827041 | 0.9342 | 126.072 | 124.832 | 0.9924657 | 0.9281 | 124.832 | 126.632 | 0.9783583 | 0.9177 | 126.632 | 126.072 | 0.9827041 | 0.9342 | 126.072
B-M4 | Effect of compressive strength and tensile reinforcement ratio on ﬂexural behavior of high-strength concrete beam | Ashour | 1998 | y | 78.5 | 2.37 | 1290 | 198 | 6.515152 | 250 | F | 160.8837 | N | Y | 163.716 | 0.9827 | 0.8942 | 163.716 | 161.7 | 0.9949519 | 0.9043 | 161.77 | 164.54 | 0.9777788 | 0.9161 | 164.54 | 163.476 | 0.9841428 | 0.9192 | 163.528 | 165.27 | 0.9734599 | 0.9193 | 165.27 | 164.508 | 0.977969 | 0.9219 | 164.516 | 163.61 | 0.9833367 | 0.919 | 163.61 | 162.332 | 0.9910783 | 0.9073 | 162.332 | 165.128 | 0.974297 | 0.9141 | 165.128 | 162.15 | 0.9921907 | 0.91 | 162.15 | 156.318 | 1.029208 | 0.5827 | 156.318 | 165.082 | 0.9745685 | 0.9212 | 165.09 | 165.986 | 0.9692608 | 0.9168 | 165.99 | 164.182 | 0.9799108 | 0.9018 | 164.182 | 161.342 | 0.9971596 | 0.9081 | 161.39 | 164.628 | 0.9772561 | 0.9172 | 164.628 | 163.814 | 0.9821122 | 0.9195 | 163.832 | 159.048 | 1.011542 | 0.8685 | 159.062 | 164.47 | 0.9781949 | 0.9127 | 164.47 | 163.814 | 0.9821122 | 0.9195 | 163.814
B-N2 | Effect of compressive strength and tensile reinforcement ratio on ﬂexural behavior of high-strength concrete beam | Ashour | 1998 | y | 48.6 | 1.18 | 1290 | 198 | 6.515152 | 250 | F | 90.18605 | N | Y | 83.354 | 1.081964 | 0.8798 | 83.354 | 83.21 | 1.083837 | 0.9142 | 83.21 | 84.524 | 1.066987 | 0.9249 | 84.524 | 83.148 | 1.084645 | 0.9175 | 83.148 | 85.252 | 1.057876 | 0.9262 | 85.252 | 83.768 | 1.076617 | 0.922 | 83.768 | 83.376 | 1.081679 | 0.9183 | 83.376 | 84.08 | 1.072622 | 0.8919 | 84.08 | 85.522 | 1.054536 | 0.9216 | 85.522 | 83.018 | 1.086343 | 0.9232 | 83.046 | 60.83 | 1.482592 | 0.0372 | 60.83 | 83.514 | 1.079891 | 0.9199 | 83.516 | 85.482 | 1.05503 | 0.9158 | 85.482 | 86.268 | 1.045417 | 0.9292 | 86.268 | 82.636 | 1.091365 | 0.9155 | 82.642 | 83.796 | 1.076257 | 0.8899 | 83.796 | 83.512 | 1.079917 | 0.9198 | 83.512 | 83.182 | 1.084201 | 0.9176 | 83.182 | 84.494 | 1.067366 | 0.9071 | 84.494 | 83.512 | 1.079917 | 0.9198 | 83.512
B-N3 | Effect of compressive strength and tensile reinforcement ratio on ﬂexural behavior of high-strength concrete beam | Ashour | 1998 | y | 48.6 | 1.77 | 1290 | 198 | 6.515152 | 250 | F | 124.9612 | N | Y | 119.328 | 1.047208 | 0.8759 | 119.328 | 118.744 | 1.052358 | 0.8834 | 118.744 | 121.182 | 1.031186 | 0.9002 | 121.182 | 119.816 | 1.042943 | 0.8967 | 119.816 | 121.24 | 1.030693 | 0.901 | 121.24 | 120.384 | 1.038022 | 0.8983 | 120.384 | 119.694 | 1.044006 | 0.8973 | 119.718 | 119.416 | 1.046436 | 0.879 | 119.416 | 121.006 | 1.032686 | 0.8891 | 121.014 | 117.308 | 1.065241 | 0.8673 | 117.308 | 118.1 | 1.058097 | 0.824 | 118.1 | 120.144 | 1.040096 | 0.8942 | 120.144 | 121.452 | 1.028894 | 0.8927 | 121.452 | 120.578 | 1.036352 | 0.8935 | 120.578 | 118.232 | 1.056916 | 0.8837 | 118.232 | 120.56 | 1.036507 | 0.8957 | 120.56 | 119.462 | 1.046033 | 0.8958 | 119.462 | 119.252 | 1.047875 | 0.8961 | 119.252 | 120.722 | 1.035116 | 0.8899 | 120.722 | 119.462 | 1.046033 | 0.8958 | 119.462
B-N4 | Effect of compressive strength and tensile reinforcement ratio on ﬂexural behavior of high-strength concrete beam | Ashour | 1998 | y | 48.6 | 2.37 | 1290 | 198 | 6.515152 | 250 | F | 154.3411 | N | Y | 152.204 | 1.014041 | 0.8331 | 152.204 | 151.024 | 1.021964 | 0.8383 | 151.024 | 153.446 | 1.005833 | 0.8619 | 153.456 | 151.7 | 1.01741 | 0.8545 | 151.7 | 153.822 | 1.003375 | 0.8517 | 153.822 | 152.682 | 1.010866 | 0.8631 | 152.682 | 151.02 | 1.021991 | 0.8461 | 151.05 | 152.858 | 1.009702 | 0.8367 | 152.858 | 153.588 | 1.004903 | 0.8482 | 153.588 | 150.058 | 1.028543 | 0.8315 | 150.098 | 149.756 | 1.030617 | 0.6837 | 149.756 | 151.926 | 1.015896 | 0.8558 | 151.926 | 153.516 | 1.005375 | 0.8432 | 153.516 | 152.464 | 1.012312 | 0.8348 | 152.464 | 150.816 | 1.023373 | 0.841 | 150.842 | 152.242 | 1.013788 | 0.832 | 152.242 | 150.908 | 1.02275 | 0.8418 | 150.908 | 151.32 | 1.019965 | 0.8431 | 151.32 | 152.498 | 1.012086 | 0.8467 | 152.498 | 150.908 | 1.02275 | 0.8418 | 150.908
BS-A1 | Experimental and Analytical Reexamination of Classic Concrete Beam Tests | Bresler-Scordelis | 1963 | y | 24.1 | 1.497442 | 1830 | 466 | 3.927039 | 561 | B | 468 | N | Y | 334.42 | 1.399438 | 0.1228 | 336.4 | 383.32 | 1.220912 | 0.2409 | 393.8 | 340.82 | 1.373159 | 0.3015 | 340.82 | 376.12 | 1.244284 | 0.2655 | 382.74 | 344.62 | 1.358018 | 0.0382 | 344.62 | 430.98 | 1.085897 | 0.2947 | 430.98 | 416.4 | 1.123919 | 0.3229 | 418.68 | 329.28 | 1.421283 | 0.0303 | 332.12 | 352.64 | 1.327132 | 0.0358 | 354.98 | 432.2 | 1.082832 | 0.4279 | 434.02 | 391.58 | 1.195158 | 0.0273 | 391.58 | 413 | 1.133172 | 0.2035 | 414.58 | 376.38 | 1.243424 | 0.0297 | 379.76 | 339.9 | 1.376876 | 0.1605 | 340.78 | 394.84 | 1.18529 | 0.3071 | 397.32 | 331.04 | 1.413726 | 0.0365 | 333.74 | 431.5 | 1.084589 | 0.3421 | 431.5 | 417.06 | 1.122141 | 0.3104 | 418.34 | 309.66 | 1.511335 | 0.256 | 309.66 | 431.5 | 1.084589 | 0.3421 | 431.5
BS-A2 | Experimental and Analytical Reexamination of Classic Concrete Beam Tests | Bresler-Scordelis | 1963 | y | 24.3 | 1.890965 | 2285 | 464 | 4.924569 | 559 | B | 490 | N | Y | 329.7 | 1.4862 | 0.1487 | 329.7 | 399.42 | 1.226779 | 0.2673 | 402.52 | 329.82 | 1.485659 | 0.0442 | 331.12 | 378.14 | 1.295816 | 0.2185 | 380.84 | 340.8 | 1.437793 | 0.0289 | 340.8 | 416.58 | 1.176245 | 0.2548 | 416.58 | 382.28 | 1.281783 | 0.2366 | 383.38 | 370.36 | 1.323037 | 0.241 | 370.36 | 357.06 | 1.372318 | 0.0399 | 359.62 | 385.24 | 1.271934 | 0.381 | 387.2 | 374.12 | 1.30974 | 0.0302 | 374.12 | 387.04 | 1.266019 | 0.0977 | 387.66 | 375.12 | 1.306249 | 0.0326 | 376.64 | 341.98 | 1.432832 | 0.2029 | 343.16 | 363.36 | 1.348525 | 0.2379 | 366.88 | 328.54 | 1.491447 | 0.0229 | 330.2 | 406.78 | 1.204582 | 0.2922 | 407.22 | 415.72 | 1.178678 | 0.2957 | 415.72 | 325.38 | 1.505932 | 0.1937 | 327.32 | 406.78 | 1.204582 | 0.2922 | 406.78
BS-A3 | Experimental and Analytical Reexamination of Classic Concrete Beam Tests | Bresler-Scordelis | 1963 | y | 35.1 | 2.245873 | 3200 | 466 | 6.866953 | 561 | B | 468 | N | Y | 344.14 | 1.359912 | 0.0785 | 347.02 | 382.24 | 1.224362 | 0.2643 | 384.54 | 364.36 | 1.284444 | 0.0533 | 366.78 | 373.28 | 1.253751 | 0.2022 | 377.32 | 380.66 | 1.229444 | 0.0515 | 382.9 | 404.74 | 1.156298 | 0.2464 | 404.8 | 347.34 | 1.347383 | 0.1468 | 381.02 | 354.74 | 1.319276 | 0.0501 | 358.26 | 377.9 | 1.238423 | 0.0549 | 380.76 | 377.62 | 1.239341 | 0.4058 | 380.08 | 426.32 | 1.097767 | 0.0686 | 426.32 | 381.72 | 1.22603 | 0.1128 | 384.04 | 382.24 | 1.224362 | 0.0332 | 383.14 | 331.8 | 1.410488 | 0.0612 | 333.92 | 387.44 | 1.207929 | 0.3025 | 389.46 | 350.86 | 1.333865 | 0.0483 | 350.86 | 352.42 | 1.327961 | 0.2227 | 355.34 | 361.82 | 1.293461 | 0.2749 | 363.14 | 331.4 | 1.412191 | 0.0582 | 335.46 | 352.42 | 1.327961 | 0.2227 | 352.42
BS-B1 | Experimental and Analytical Reexamination of Classic Concrete Beam Tests | Bresler-Scordelis | 1963 | y | 24.8 | 2.008004 | 1830 | 461 | 3.969631 | 556 | B | 446 | N | Y | 292.7 | 1.523744 | 0.1737 | 292.7 | 406.86 | 1.0962 | 0.3591 | 408.72 | 305.5 | 1.459902 | 0.2075 | 305.5 | 400.82 | 1.112719 | 0.3639 | 400.82 | 302.4 | 1.474868 | 0.1625 | 304.74 | 408.2 | 1.092602 | 0.3657 | 409.66 | 393.4 | 1.133706 | 0.3577 | 394.56 | 294.44 | 1.51474 | 0.1928 | 296.22 | 305.26 | 1.46105 | 0.125 | 306.1 | 384.1 | 1.161156 | 0.4303 | 384.1 | 324.36 | 1.375015 | 0.1741 | 324.36 | 352.96 | 1.263599 | 0.2907 | 355.08 | 315.56 | 1.41336 | 0.2822 | 315.78 | 310.8 | 1.435006 | 0.1933 | 310.8 | 392.3 | 1.136885 | 0.3835 | 394 | 289.38 | 1.541226 | 0.2921 | 289.38 | 399.96 | 1.115112 | 0.3765 | 402.06 | 401.68 | 1.110337 | 0.3748 | 403.48 | 301.72 | 1.478192 | 0.2124 | 302.86 | 399.96 | 1.115112 | 0.3765 | 399.96
BS-B2 | Experimental and Analytical Reexamination of Classic Concrete Beam Tests | Bresler-Scordelis | 1963 | y | 23.2 | 2.007488 | 2285 | 466 | 4.903433 | 561 | B | 400 | N | Y | 279.12 | 1.433075 | 0.0915 | 279.12 | 363.32 | 1.100958 | 0.343 | 363.64 | 276.12 | 1.448646 | 0.2422 | 276.12 | 358.4 | 1.116071 | 0.3344 | 359.52 | 283.44 | 1.411233 | 0.0391 | 283.44 | 372.86 | 1.072789 | 0.3459 | 372.86 | 357.72 | 1.118193 | 0.3341 | 357.72 | 273.96 | 1.460067 | 0.2445 | 277.62 | 304.84 | 1.312164 | 0.1868 | 306.1 | 321.8 | 1.243008 | 0.3781 | 322.68 | 297.24 | 1.345714 | 0.0995 | 297.24 | 330.96 | 1.208605 | 0.2098 | 334.38 | 322.3 | 1.24108 | 0.0735 | 324.24 | 273.24 | 1.463915 | 0.2568 | 273.24 | 340.76 | 1.173847 | 0.3126 | 341.32 | 282.2 | 1.417434 | 0.2296 | 282.2 | 354.06 | 1.129752 | 0.3365 | 354.06 | 353.58 | 1.131286 | 0.3312 | 353.58 | 271.12 | 1.475361 | 0.0765 | 273.16 | 354.06 | 1.129752 | 0.3365 | 354.06
BS-B3 | Experimental and Analytical Reexamination of Classic Concrete Beam Tests | Bresler-Scordelis | 1963 | y | 38.8 | 2.532123 | 3200 | 461 | 6.941432 | 556 | B | 356 | N | Y | 292.84 | 1.215681 | 0.1014 | 292.84 | 350.16 | 1.016678 | 0.3126 | 350.72 | 290.6 | 1.225052 | 0.1676 | 292.44 | 362.72 | 0.9814733 | 0.3249 | 362.86 | 313.36 | 1.136074 | 0.0399 | 314.1 | 366.74 | 0.9707149 | 0.3111 | 368.46 | 359.3 | 0.9908155 | 0.321 | 359.98 | 289.84 | 1.228264 | 0.0436 | 290.76 | 317.16 | 1.122462 | 0.0729 | 317.82 | 321.44 | 1.107516 | 0.3835 | 321.86 | 349.44 | 1.018773 | 0.0427 | 349.44 | 323.56 | 1.10026 | 0.1678 | 337.34 | 306.92 | 1.159911 | 0.0535 | 309.12 | 268.58 | 1.32549 | 0.2034 | 270.16 | 344.82 | 1.032423 | 0.3245 | 346.68 | 293.36 | 1.213526 | 0.1514 | 294.02 | 358.9 | 0.9919198 | 0.3442 | 358.9 | 354 | 1.00565 | 0.3238 | 354 | 289.98 | 1.227671 | 0.107 | 291.34 | 358.9 | 0.9919198 | 0.3442 | 358.9
BS-C1 | Experimental and Analytical Reexamination of Classic Concrete Beam Tests | Bresler-Scordelis | 1963 | y | 29.6 | 1.48768 | 1830 | 464 | 3.943966 | 559 | B | 312 | N | Y | 215.56 | 1.447393 | 0.2992 | 216 | 314.2 | 0.9929981 | 0.454 | 314.76 | 245.4 | 1.271394 | 0.4588 | 245.4 | 301.76 | 1.033934 | 0.4472 | 302.22 | 241.86 | 1.290002 | 0.3791 | 242.66 | 314.36 | 0.9924927 | 0.4863 | 314.36 | 302.5 | 1.031405 | 0.4496 | 303.22 | 240.52 | 1.297189 | 0.3745 | 241.34 | 240.78 | 1.295789 | 0.3702 | 241.56 | 292.66 | 1.066084 | 0.4881 | 292.66 | 234.52 | 1.330377 | 0.0224 | 234.52 | 304.98 | 1.023018 | 0.4013 | 306.18 | 248.58 | 1.255129 | 0.2382 | 248.8 | 230.18 | 1.355461 | 0.4545 | 230.62 | 297.86 | 1.047472 | 0.4323 | 297.86 | 245.28 | 1.272016 | 0.4774 | 245.28 | 299.92 | 1.040277 | 0.4336 | 299.98 | 306.1 | 1.019275 | 0.443 | 306.1 | 219.78 | 1.419601 | 0.4395 | 219.78 | 299.92 | 1.040277 | 0.4336 | 299.92
BS-C2 | Experimental and Analytical Reexamination of Classic Concrete Beam Tests | Bresler-Scordelis | 1963 | y | 23.8 | 3.03526 | 2285 | 464 | 4.924569 | 559 | B | 324 | N | Y | 222.98 | 1.453045 | 0.2376 | 222.98 | 300.72 | 1.077414 | 0.3451 | 301.54 | 224.56 | 1.442822 | 0.3055 | 224.96 | 296.94 | 1.09113 | 0.3477 | 300.64 | 239.72 | 1.351577 | 0.1932 | 239.72 | 307.96 | 1.052085 | 0.3453 | 307.96 | 293.84 | 1.102641 | 0.3423 | 295.14 | 216.14 | 1.499028 | 0.2369 | 218.08 | 222.8 | 1.454219 | 0.2144 | 222.8 | 264.98 | 1.222734 | 0.2144 | 445.6 | 215.46 | 1.503759 | 0.2069 | 215.46 | 291 | 1.113402 | 0.2768 | 291.92 | 245.26 | 1.321047 | 0.1177 | 246.1 | 217.06 | 1.492675 | 0.2996 | 217.48 | 280.8 | 1.153846 | 0.3297 | 281.14 | 221.66 | 1.461698 | 0.2522 | 221.66 | 293.42 | 1.104219 | 0.3375 | 294.42 | 292.04 | 1.109437 | 0.331 | 292.04 | 215.76 | 1.501669 | 0.288 | 215.76 | 293.42 | 1.104219 | 0.3375 | 293.42
BS-C3 | Experimental and Analytical Reexamination of Classic Concrete Beam Tests | Bresler-Scordelis | 1963 | y | 35.1 | 3.003377 | 3200 | 459 | 6.971678 | 554 | B | 270 | N | Y | 196.428 | 1.374549 | 0.1137 | 196.428 | 245.48 | 1.099886 | 0.0759 | 246.06 | 197.906 | 1.364284 | 0.0333 | 198.604 | 239.36 | 1.128008 | 0.09 | 239.36 | 215.2 | 1.254647 | 0.0527 | 216.76 | 254.3 | 1.061738 | 0.0829 | 254.3 | 236.66 | 1.140877 | 0.0667 | 237.14 | 211.22 | 1.278288 | 0.0686 | 213.2 | 206.74 | 1.305988 | 0.059 | 210.94 | 223.12 | 1.210111 | 0.059 | 421.88 | 223.86 | 1.206111 | 0.0358 | 223.86 | 265.28 | 1.017793 | 0.0968 | 265.28 | 217.9 | 1.239101 | 0.074 | 222.58 | 194.7 | 1.386749 | 0.0337 | 196.244 | 226.18 | 1.193739 | 0.0663 | 230.82 | 201.04 | 1.343016 | 0.0831 | 203.72 | 235.62 | 1.145913 | 0.0768 | 235.62 | 231.84 | 1.164596 | 0.068 | 231.84 | 191.61 | 1.409112 | 0.0706 | 193.894 | 235.62 | 1.145913 | 0.0768 | 235.62
BS-OA1 | Experimental and Analytical Reexamination of Classic Concrete Beam Tests | Bresler-Scordelis | 1963 | y | 22.6 | 1.496287 | 1830 | 461 | 3.969631 | 556 | B | 334 | N | N | 303.14 | 1.101801 | 0.0229 | 304.32 | 293.86 | 1.136596 | 0 | 293.86 | 294.7 | 1.133356 | 0.0219 | 294.7 | 310.18 | 1.076794 | 0.0043 | 310.8 | 302.7 | 1.103403 | 0.0277 | 304.6 | 318.48 | 1.048731 | 0.0034 | 318.48 | 319.22 | 1.0463 | 0.0058 | 320.06 | 301.12 | 1.109192 | 0.0295 | 302.4 | 324.46 | 1.029403 | 0.0221 | 324.5 | 320.84 | 1.041017 | 0.0023 | 320.84 | 327.32 | 1.020408 | 0.0144 | 327.32 | 333.82 | 1.000539 | 0 | 334.34 | 307.44 | 1.086391 | 0.0146 | 307.44 | 303.26 | 1.101365 | 0.03 | 304.96 | 314.46 | 1.062138 | 0.0026 | 314.68 | 297.22 | 1.123747 | 0.0284 | 297.22 | 315.84 | 1.057497 | 0.0038 | 316.08 | 314.98 | 1.060385 | 0.006 | 314.98 | 271.72 | 1.229207 | 0.0285 | 273.78 | 251.2 | 1.329618 | 0.0038 | 251.2
BS-OA2 | Experimental and Analytical Reexamination of Classic Concrete Beam Tests | Bresler-Scordelis | 1963 | y | 23.7 | 1.884223 | 2285 | 466 | 4.903433 | 561 | B | 356 | N | N | 308.52 | 1.153896 | 0.0309 | 310.2 | 243.48 | 1.462132 | 0.0259 | 244.52 | 304.24 | 1.170129 | 0.0408 | 305.02 | 262.26 | 1.357432 | 0.0043 | 262.26 | 308.76 | 1.152999 | 0.0206 | 309.8 | 270.84 | 1.314429 | 0.0244 | 272.64 | 263.54 | 1.350839 | 0.0047 | 263.54 | 306.12 | 1.162943 | 0.0397 | 306.14 | 338.52 | 1.051637 | 0.0273 | 340.3 | 278.58 | 1.277909 | 0.0051 | 278.58 | 330.54 | 1.077025 | 0.0186 | 330.54 | 278.5 | 1.278276 | 0.0051 | 279.52 | 335.42 | 1.061356 | 0.0262 | 336.78 | 314.96 | 1.130302 | 0.0356 | 314.96 | 255.44 | 1.393674 | 0.0075 | 255.44 | 312 | 1.141026 | 0.0375 | 314.06 | 265.82 | 1.339252 | 0.0034 | 265.82 | 254.62 | 1.398162 | 0.0069 | 254.86 | 290.62 | 1.224967 | 0.0386 | 293.18 | 252.2 | 1.411578 | 0.0034 | 252.2
BS-OA3 | Experimental and Analytical Reexamination of Classic Concrete Beam Tests | Bresler-Scordelis | 1963 | y | 37.6 | 2.26607 | 3200 | 462 | 6.926407 | 556 | B | 378 | N | N | 325.1 | 1.162719 | 0.0378 | 325.84 | 263.22 | 1.436061 | 0.0277 | 263.82 | 333.38 | 1.133841 | 0.0468 | 334.34 | 281.9 | 1.340901 | 0.039 | 283.58 | 351.78 | 1.074535 | 0.0402 | 353.68 | 289.22 | 1.306964 | 0.0419 | 289.66 | 260.9 | 1.448831 | 0.0485 | 263.32 | 344.02 | 1.098773 | 0.0441 | 347.18 | 368.64 | 1.025390625 | 0.028 | 370.1 | 244 | 1.54918 | 0.0547 | 245.6 | 396.64 | 0.9530052 | 0.0185 | 396.64 | 292.7 | 1.291425 | 0.0411 | 293.28 | 390 | 0.9692308 | 0.0251 | 393.32 | 310.14 | 1.218804 | 0.0518 | 312.6 | 280.64 | 1.346921 | 0.052 | 284.14 | 342.6 | 1.103327 | 0.0431 | 344.94 | 263.82 | 1.432795 | 0.0471 | 265.14 | 258.7 | 1.461152 | 0.0393 | 260.28 | 310.54 | 1.217234 | 0.0417 | 311.86 | 263.82 | 1.432795 | 0.0471 | 263.82
VS-A1 | Experimental and Analytical Reexamination of Classic Concrete Beam Tests | Vecchio & Shim | 2004 | y | 22.6 | 1.425517 | 1830 | 457 | 4.004376 | 552 | B | 459 | N | Y | 364.08 | 1.260712 | 0.1796 | 364.42 | 477.5 | 0.9612565 | 0.4365 | 477.94 | 389.6 | 1.178131 | 0.2034 | 390.46 | 479.34 | 0.9575667 | 0.4345 | 481.12 | 369.88 | 1.240943 | 0.1986 | 369.88 | 484.94 | 0.9465088 | 0.5046 | 485.36 | 484.16 | 0.9480337 | 0.534 | 484.16 | 381.42 | 1.203398 | 0.2282 | 382.64 | 384.46 | 1.193882 | 0.0922 | 385.06 | 453.14 | 1.012932 | 0.4097 | 453.14 | 397.66 | 1.154252 | 0.0845 | 397.66 | 480.8 | 0.9546589 | 0.4842 | 481.54 | 396.78 | 1.156812 | 0.1965 | 398.2 | 358.6 | 1.279978 | 0.2003 | 359.58 | 460.6 | 0.9965263 | 0.3546 | 460.6 | 384.28 | 1.194442 | 0.1635 | 384.28 | 482.82 | 0.9506648 | 0.5051 | 483.48 | 483.08 | 0.9501532 | 0.5302 | 483.08 | 374.48 | 1.2257 | 0.2374 | 376.4 | 482.82 | 0.9506648 | 0.5051 | 482.82
VS-A2 | Experimental and Analytical Reexamination of Classic Concrete Beam Tests | Vecchio & Shim | 2004 | y | 25.9 | 1.841292 | 2285 | 457 | 5 | 552 | B | 439 | N | Y | 370.48 | 1.184949 | 0.0463 | 372.48 | 463.36 | 0.9474275 | 0.3001 | 463.36 | 366.68 | 1.197229 | 0.0553 | 369.02 | 466.9 | 0.9402442 | 0.3739 | 466.9 | 395.92 | 1.10881 | 0.1825 | 395.92 | 478.66 | 0.9171437 | 0.5181 | 478.66 | 461.58 | 0.9510811 | 0.3492 | 462.88 | 395.86 | 1.108978 | 0.1804 | 396.88 | 409.62 | 1.071725 | 0.2154 | 410.16 | 413.94 | 1.06054 | 0.2947 | 420.46 | 411.74 | 1.066207 | 0.084 | 411.74 | 449.74 | 0.9761195 | 0.2379 | 451.82 | 414.58 | 1.058903 | 0.1377 | 415.6 | 355.54 | 1.234742 | 0.0382 | 357.24 | 443.26 | 0.9903894 | 0.2974 | 446.18 | 410.96 | 1.06823 | 0.2761 | 411.64 | 454.76 | 0.9653444 | 0.3026 | 454.76 | 449.86 | 0.9758592 | 0.2842 | 451.24 | 346.02 | 1.268713 | 0.1219 | 347.32 | 454.76 | 0.9653444 | 0.3026 | 454.76
VS-A3 | Experimental and Analytical Reexamination of Classic Concrete Beam Tests | Vecchio & Shim | 2004 | y | 43.5 | 2.257068 | 3200 | 457 | 7.002188 | 552 | B | 420 | N | Y | 378.46 | 1.109761 | 0.1899 | 378.46 | 433.06 | 0.9698425 | 0.6338 | 433.06 | 372.48 | 1.127577 | 0.2029 | 373.64 | 438.4 | 0.9580292 | 0.5966 | 438.66 | 392.6 | 1.069791 | 0.3668 | 393.38 | 455.08 | 0.9229147 | 0.667 | 455.44 | 436.34 | 0.9625521 | 0.5782 | 437.36 | 382.12 | 1.099131 | 0.3339 | 382.12 | 402.26 | 1.044101 | 0.2534 | 403.46 | 429.52 | 0.9778357 | 0.5846 | 430.52 | 451.6 | 0.9300266 | 0.5959 | 451.6 | 450.18 | 0.9329601 | 0.6387 | 450.76 | 442.12 | 0.9499683 | 0.5346 | 442.12 | 365.98 | 1.147604 | 0.3335 | 366.3 | 433.64 | 0.9685453 | 0.5548 | 433.72 | 362.46 | 1.158749 | 0.113 | 362.46 | 432.88 | 0.9702458 | 0.5522 | 434.02 | 432.98 | 0.9700217 | 0.5599 | 432.98 | 365.9 | 1.147855 | 0.2247 | 366.44 | 432.88 | 0.9702458 | 0.5522 | 432.88
VS-B1 | Experimental and Analytical Reexamination of Classic Concrete Beam Tests | Vecchio & Shim | 2004 | y | 22.6 | 1.898614 | 1830 | 457 | 4.004376 | 552 | B | 434 | N | Y | 310.5 | 1.397746 | 0.1832 | 311 | 425.36 | 1.020312 | 0.3155 | 429.38 | 357.42 | 1.214258 | 0.2335 | 357.42 | 427.84 | 1.014398 | 0.3233 | 428.36 | 329.42 | 1.317467 | 0.217 | 329.68 | 430.46 | 1.008224 | 0.3314 | 430.8 | 428.96 | 1.011749 | 0.3117 | 428.96 | 337.82 | 1.284708 | 0.2323 | 339.36 | 357.2 | 1.215006 | 0.12 | 357.2 | 393.78 | 1.102138 | 0.3124 | 396.38 | 372.02 | 1.166604 | 0.2958 | 372.02 | 430.84 | 1.007335 | 0.3245 | 431.32 | 361.3 | 1.201218 | 0.1704 | 361.3 | 326.3 | 1.330064 | 0.2199 | 327.56 | 400.18 | 1.084512 | 0.2654 | 400.32 | 338.48 | 1.282203 | 0.1756 | 339.64 | 426.36 | 1.017919 | 0.3317 | 427 | 425.44 | 1.02012 | 0.2739 | 426.44 | 322.54 | 1.34557 | 0.3117 | 322.54 | 426.36 | 1.017919 | 0.3317 | 426.36
VS-B2 | Experimental and Analytical Reexamination of Classic Concrete Beam Tests | Vecchio & Shim | 2004 | y | 25.9 | 1.898614 | 2285 | 457 | 5 | 552 | B | 365 | N | Y | 311.16 | 1.17303 | 0.187 | 311.16 | 368.18 | 0.9913629 | 0.3828 | 368.18 | 331.42 | 1.101322 | 0.2083 | 331.48 | 366.36 | 0.9962878 | 0.3486 | 366.86 | 324.2 | 1.125848 | 0.2722 | 324.2 | 377.86 | 0.9659662 | 0.6123 | 377.86 | 366.32 | 0.9963966 | 0.3826 | 366.6 | 335.2 | 1.088902 | 0.1825 | 335.9 | 337.96 | 1.080009 | 0.258 | 337.96 | 345.68 | 1.05589 | 0.2434 | 347.38 | 351.94 | 1.037109 | 0.2155 | 351.94 | 375.2 | 0.9728145 | 0.5484 | 375.24 | 346.26 | 1.054121 | 0.2353 | 346.42 | 312.22 | 1.169047 | 0.1541 | 312.74 | 358.78 | 1.017337 | 0.288 | 359.76 | 322.34 | 1.132345 | 0.1885 | 322.34 | 364.58 | 1.001152 | 0.3664 | 364.9 | 363.96 | 1.002857 | 0.2513 | 363.96 | 303.16 | 1.203985 | 0.191 | 303.16 | 364.58 | 1.001152 | 0.3664 | 364.58
VS-B3 | Experimental and Analytical Reexamination of Classic Concrete Beam Tests | Vecchio & Shim | 2004 | y | 43.5 | 2.452376 | 3200 | 457 | 7.002188 | 552 | B | 342 | N | Y | 331.02 | 1.03317 | 0.1675 | 332.24 | 351 | 0.974359 | 0.5782 | 351.48 | 331.14 | 1.032796 | 0.3471 | 331.98 | 352.86 | 0.9692229 | 0.6192 | 353 | 342.64 | 0.9981322 | 0.2823 | 342.64 | 363.3 | 0.9413708 | 0.7097 | 363.3 | 353.12 | 0.9685093 | 0.5707 | 353.56 | 324.76 | 1.053085 | 0.2502 | 327.1 | 355.62 | 0.9617007 | 0.4681 | 355.78 | 340.92 | 1.003168 | 0.4896 | 343.02 | 366.56 | 0.9329987 | 0.656 | 366.56 | 366.6 | 0.9328969 | 0.7196 | 366.82 | 371.78 | 0.9198989 | 0.6483 | 372.08 | 327.92 | 1.042937 | 0.3239 | 328.22 | 350.26 | 0.9764175 | 0.5474 | 350.26 | 336.1 | 1.017554 | 0.2984 | 336.58 | 352.54 | 0.9701027 | 0.5526 | 353.26 | 350.46 | 0.9758603 | 0.5368 | 350.46 | 328.96 | 1.03964 | 0.1576 | 329.54 | 352.54 | 0.9701027 | 0.5526 | 352.54
VS-C1 | Experimental and Analytical Reexamination of Classic Concrete Beam Tests | Vecchio & Shim | 2004 | y | 22.6 | 1.668574 | 1830 | 457 | 4.004376 | 552 | B | 282 | N | Y | 220.02 | 1.281702 | 0.1485 | 220.54 | 277.16 | 1.017463 | 0.6175 | 277.2 | 252.26 | 1.117894 | 0.2245 | 253.12 | 274.78 | 1.026276 | 0.5166 | 275.34 | 249.42 | 1.130623 | 0.3861 | 249.42 | 275.54 | 1.023445 | 0.5233 | 276.14 | 280.64 | 1.004846 | 0.6229 | 280.64 | 228.58 | 1.233704 | 0.1467 | 228.58 | 254.22 | 1.109275 | 0.3523 | 254.46 | 267.46 | 1.054363 | 0.3989 | 267.52 | 264.12 | 1.067697 | 0.2576 | 264.12 | 278.72 | 1.011768 | 0.5883 | 279 | 267.76 | 1.053182 | 0.4467 | 268.24 | 240.18 | 1.174119 | 0.2276 | 240.18 | 272.92 | 1.03327 | 0.4889 | 272.92 | 247.62 | 1.138842 | 0.2838 | 247.62 | 274.26 | 1.028221 | 0.4543 | 274.26 | 273.66 | 1.030476 | 0.4584 | 273.66 | 229.38 | 1.229401 | 0.3152 | 229.38 | 274.26 | 1.028221 | 0.4543 | 274.26
VS-C2 | Experimental and Analytical Reexamination of Classic Concrete Beam Tests | Vecchio & Shim | 2004 | y | 25.9 | 2.860412 | 2285 | 457 | 5 | 552 | B | 290 | N | Y | 219.4 | 1.321787 | 0.027 | 220.14 | 303.44 | 0.9557079 | 0.1587 | 304.9 | 268.42 | 1.080396 | 0.1714 | 268.42 | 306.04 | 0.9475886 | 0.18 | 307.46 | 260.3 | 1.114099 | 0.2876 | 260.3 | 309.56 | 0.9368135 | 0.1909 | 310.98 | 312.94 | 0.9266952 | 0.1912 | 312.94 | 268.14 | 1.081525 | 0.16 | 268.52 | 262.26 | 1.105773 | 0.1263 | 262.98 | 270.82 | 1.070822 | 0.1656 | 284.94 | 266.18 | 1.089488 | 0.1221 | 266.18 | 310.92 | 0.9327158 | 0.1973 | 312.62 | 279.52 | 1.037493 | 0.2496 | 279.9 | 267.38 | 1.084599 | 0.1588 | 268.04 | 290.04 | 0.9998621 | 0.14 | 292.12 | 262.88 | 1.103165 | 0.1503 | 263.26 | 300.4 | 0.9653795 | 0.1783 | 301.24 | 300 | 0.9666667 | 0.1543 | 300 | 242.28 | 1.196962 | 0.1502 | 243.24 | 300.4 | 0.9653795 | 0.1783 | 300.4
VS-C3 | Experimental and Analytical Reexamination of Classic Concrete Beam Tests | Vecchio & Shim | 2004 | y | 43.5 | 2.860412 | 3200 | 457 | 7.002188 | 552 | B | 265 | N | Y | 246.72 | 1.074092 | 0.1168 | 247.86 | 266.18 | 0.9955669 | 0.4932 | 266.58 | 254.22 | 1.042404 | 0.2188 | 255.76 | 269.22 | 0.9843251 | 0.6001 | 269.4 | 260.84 | 1.015948 | 0.3068 | 260.84 | 279.82 | 0.9470374 | 0.7254 | 279.82 | 272.92 | 0.9709805 | 0.6484 | 273.1 | 257.12 | 1.030647 | 0.2922 | 257.12 | 270.44 | 0.9798846 | 0.4681 | 271.02 | 258.64 | 1.02459 | 0.3157 | 258.76 | 274.7 | 0.9646888 | 0.5445 | 274.7 | 270.08 | 0.9811908 | 0.5447 | 270.96 | 274.94 | 0.9638467 | 0.5776 | 275.54 | 242.6 | 1.092333 | 0.1657 | 244.18 | 262.86 | 1.008141 | 0.3899 | 263.68 | 259.52 | 1.021116 | 0.3396 | 260.1 | 265.56 | 0.9978912 | 0.4414 | 266.04 | 265.52 | 0.9980416 | 0.4391 | 265.52 | 241.22 | 1.098582 | 0.1379 | 242.22 | 265.56 | 0.9978912 | 0.4414 | 265.56
VS-OA1 | Experimental and Analytical Reexamination of Classic Concrete Beam Tests | Vecchio & Shim | 2004 | y | 22.6 | 1.425517 | 1830 | 457 | 4.004376 | 552 | B | 331 | N | N | 278.92 | 1.18672 | 0.0242 | 280.54 | 236.48 | 1.399696 | 0.0244 | 241 | 278.7 | 1.187657 | 0.0295 | 280.38 | 251.8 | 1.314535 | 0.0279 | 254.52 | 291.82 | 1.134261 | 0.0291 | 293.4 | 338.38 | 0.9781902 | 0.0074 | 338.38 | 307.04 | 1.078035 | 0.0049 | 307.7 | 287.36 | 1.151865 | 0.0293 | 287.82 | 307.86 | 1.075164 | 0.0243 | 308.96 | 264.94 | 1.249339 | 0.0036 | 265.96 | 319.72 | 1.035281 | 0.0157 | 319.72 | 319.06 | 1.037422 | 0 | 319.38 | 315.44 | 1.049328 | 0.0155 | 316.02 | 278.06 | 1.190391 | 0.032 | 279.02 | 298.08 | 1.11044 | 0 | 298.08 | 268.64 | 1.232132 | 0.0198 | 269.06 | 299.62 | 1.104733 | 0.0052 | 299.62 | 280.34 | 1.180709 | 0.0031 | 280.34 | 275.54 | 1.201277 | 0.0204 | 276.46 | 245.2 | 1.349918 | 0.02 | 245.2
VS-OA2 | Experimental and Analytical Reexamination of Classic Concrete Beam Tests | Vecchio & Shim | 2004 | y | 25.9 | 1.841292 | 2285 | 457 | 5 | 552 | B | 320 | N | N | 323.76 | 0.9883865 | 0.0246 | 323.76 | 245.28 | 1.304631 | 0.0053 | 245.28 | 317.46 | 1.008001 | 0.0317 | 318.9 | 257.46 | 1.242912 | 0.0055 | 257.46 | 333.32 | 0.9600384 | 0.0239 | 333.32 | 275.88 | 1.159925 | 0.024 | 277.12 | 256.74 | 1.246397 | 0.0051 | 256.74 | 314.56 | 1.017294 | 0.035 | 316.34 | 334.98 | 0.9552809 | 0.0296 | 336.44 | 237.52 | 1.347255 | 0 | 237.96 | 332.46 | 0.9625218 | 0.018 | 332.46 | 263.96 | 1.212305 | 0.036 | 265.48 | 336.96 | 0.9496676 | 0.0246 | 338.98 | 292.36 | 1.094541 | 0.0391 | 293.6 | 264.92 | 1.207912 | 0.0367 | 268.54 | 314.38 | 1.017876 | 0.015 | 314.38 | 249.48 | 1.282668 | 0.0324 | 251.02 | 257.64 | 1.242043 | 0.0226 | 257.64 | 285.08 | 1.122492 | 0.0314 | 285.08 | 249.48 | 1.282668 | 0.0324 | 249.48
VS-OA3 | Experimental and Analytical Reexamination of Classic Concrete Beam Tests | Vecchio & Shim | 2004 | y | 43.5 | 2.257068 | 3200 | 457 | 7.002188 | 552 | B | 385 | N | N | 296.68 | 1.297694 | 0.0464 | 299.46 | 267.2 | 1.440868 | 0.0371 | 268.7 | 327.6 | 1.175214 | 0.0511 | 329.68 | 290.48 | 1.325392 | 0.0391 | 293.5 | 376.68 | 1.022088 | 0.0883 | 377.34 | 333.1 | 1.155809 | 0.0386 | 333.1 | 280.88 | 1.370692 | 0.0453 | 282.74 | 354.84 | 1.084996 | 0.0554 | 354.84 | 390 | 0.9871795 | 0.1708 | 391.22 | 240.28 | 1.602297 | 0.0529 | 240.28 | 391.34 | 0.9837993 | 0.1423 | 391.34 | 290.08 | 1.32722 | 0.0387 | 291.4 | 419.14 | 0.9185475 | 0.5452 | 419.56 | 306.28 | 1.25702 | 0.0586 | 309.16 | 274.58 | 1.402141 | 0.0596 | 280.78 | 355.84 | 1.081947 | 0.0568 | 355.84 | 299.14 | 1.287023 | 0.049 | 301.06 | 288.48 | 1.334581 | 0.0515 | 289.68 | 282.04 | 1.365055 | 0.0544 | 284.8 | 299.14 | 1.287023 | 0.049 | 299.14
B2.0-1 | Experimental studies on high strength concrete deep beams | Foster/Gilbert | 1998 |  | 83 | 2.154235 | 825 | 624 | 1.322115 | 700 | F | 1590 | N | Y | 1287.44 | 1.235009 | 0.0699 | 1290 | 1417.12 | 1.121994 | 0.0821 | 1428.06 | 1293.98 | 1.228767 | 0.1303 | 1293.98 | 1448.06 | 1.098021 | 0.335 | 1448.06 | 1294.72 | 1.228065 | 0.0738 | 1294.72 | 1458.7 | 1.090012 | 0.2323 | 1461.44 | 1414.22 | 1.124295 | 0.1489 | 1416.36 | 1252.28 | 1.269684 | 0.1345 | 1264.8 | 1291.88 | 1.230764 | 0.126 | 1296.5 | 1465.4 | 1.085028 | 0.2407 | 1471.06 | 1177.16 | 1.350708 | 0.2765 | 1177.16 | 1448.58 | 1.097627 | 0.2827 | 1448.58 | 1196.7 | 1.328654 | 0.2524 | 1198.62 | 1301.36 | 1.221799 | 0.0599 | 1305.7 | 1418 | 1.121298 | 0.21 | 1418 | 1270.42 | 1.251555 | 0.0863 | 1274.34 | 1423.38 | 1.117059 | 0.1479 | 1428.6 | 1363.94 | 1.16574 | 0.0871 | 1363.94 | 1156.26 | 1.375123 | 0.1416 | 1161.1 | 1423.38 | 1.117059 | 0.1479 | 1423.38
B2.0A-4 | Experimental studies on high strength concrete deep beams | Foster/Gilbert | 1998 |  | 86 | 2.15 | 675 | 624 | 1.081731 | 700 | F | 1900 | N | Y | 1171.44 | 1.621935 | 0.0909 | 1181.68 | 1710.72 | 1.110643 | 0.0256 | 1714.88 | 1387.36 | 1.369508 | 0.1615 | 1387.36 | 1770.88 | 1.072913 | 0.0527 | 1770.88 | 1195.46 | 1.589346 | 0.089 | 1206.34 | 1774.5 | 1.070724 | 0.057 | 1774.5 | 1713.94 | 1.108557 | 0.0487 | 1720.4 | 1223.26 | 1.553227 | 0.0785 | 1223.26 | 1371.96 | 1.38488 | 0.191 | 1384.98 | 1964.3 | 0.9672657 | 0.4105 | 1964.3 | 1300.94 | 1.460482 | 0.2065 | 1300.94 | 1750.12 | 1.08564 | 0.0852 | 1754.82 | 1381.68 | 1.375138 | 0.2273 | 1384.62 | 1432.56 | 1.326297 | 0.0971 | 1432.56 | 1757.8 | 1.080897 | 0.0516 | 1757.8 | 1376.5 | 1.380312 | 0.1398 | 1376.5 | 1712.26 | 1.109645 | 0.0571 | 1712.26 | 1416.88 | 1.340975 | 0.0425 | 1416.88 | 1314.34 | 1.445592 | 0.1984 | 1314.34 | 1712.26 | 1.109645 | 0.0571 | 1712.26
B3.0-1 | Experimental studies on high strength concrete deep beams | Foster/Gilbert | 1998 |  | 80 | 2.15 | 1175 | 624 | 1.883013 | 700 | F | 1020 | N | Y | 810.82 | 1.257986 | 0.3502 | 812.36 | 977.62 | 1.04335 | 0.3717 | 977.62 | 782.42 | 1.303648 | 0.3704 | 782.42 | 974.48 | 1.046712 | 0.4575 | 974.48 | 824.12 | 1.237684 | 0.3015 | 832.54 | 975.96 | 1.045125 | 0.4569 | 975.96 | 970.3 | 1.051221 | 0.3634 | 970.3 | 804.16 | 1.268404 | 0.3557 | 807.34 | 780.9 | 1.306185 | 0.4011 | 786.66 | 999.04 | 1.02098 | 0.5197 | 999.04 | 864.92 | 1.1793 | 0.4192 | 864.92 | 987.54 | 1.03287 | 0.4387 | 991.2 | 767.08 | 1.329718 | 0.4533 | 771.7 | 815.7 | 1.25046 | 0.3231 | 817.28 | 968.72 | 1.052936 | 0.3755 | 968.72 | 796.28 | 1.280956 | 0.3548 | 796.28 | 969.72 | 1.05185 | 0.4006 | 969.72 | 963.46 | 1.058684 | 0.3617 | 963.46 | 842.62 | 1.21051 | 0.3627 | 842.62 | 969.72 | 1.05185 | 0.4006 | 969.72
B3.0A-4 | Experimental studies on high strength concrete deep beams | Foster/Gilbert | 1998 |  | 88 | 2.15 | 925 | 624 | 1.482372 | 700 | F | 1550 | N | Y | 968.22 | 1.600876 | 0.3217 | 968.36 | 1311.7 | 1.181673 | 0.5426 | 1311.7 | 1050.82 | 1.475039 | 0.4301 | 1050.82 | 1326.56 | 1.168436 | 0.6943 | 1326.56 | 903.3 | 1.71593 | 0.2629 | 903.3 | 1327.48 | 1.167626 | 0.6873 | 1327.48 | 1317.9 | 1.176114 | 0.6902 | 1319.92 | 1058.02 | 1.465001 | 0.3623 | 1065.26 | 1061.94 | 1.459593 | 0.3363 | 1061.94 | 1359.96 | 1.139739 | 0.8577 | 1359.96 | 952.42 | 1.627433 | 0.3913 | 952.42 | 1285.94 | 1.205344 | 0.4427 | 1289.96 | 1020.86 | 1.518328 | 0.3771 | 1027.5 | 1011.18 | 1.532863 | 0.3082 | 1011.18 | 1318.2 | 1.175846 | 0.6647 | 1318.2 | 1024.9 | 1.512343 | 0.3638 | 1024.9 | 1322.1 | 1.172377 | 0.6957 | 1324.28 | 1086.58 | 1.426494 | 0.2181 | 1088.6 | 978.36 | 1.584284 | 0.2777 | 988.62 | 1322.1 | 1.172377 | 0.6957 | 1322.1
A121A1 | Measurement Report on the Transition between Flexural and Shear Failure of RC Beams without Shear Reinforcement | Yang | 2015 | y | 62 | 1.17 | 1500 | 269.5 | 5.565863 | 300 | F | 115.9 | N | N | 131.25 | 0.8830476 | 0.0849 | 131.25 | 122.94 | 0.9427363 | 0.0243 | 122.94 | 152.64 | 0.7593029 | 0.9019 | 152.64 | 145.9 | 0.7943797 | 0.8519 | 145.9 | 155.14 | 0.7470672 | 0.9141 | 155.21 | 148.02 | 0.7830023 | 0.883 | 148.02 | 142.69 | 0.8122503 | 0.8672 | 142.87 | 132.96 | 0.8716907 | 0.3461 | 132.96 | 147.84 | 0.7839556 | 0.8598 | 147.98 | 140.78 | 0.8232704 | 0.8052 | 140.79 | 146.1 | 0.7932923 | 0.8398 | 146.1 | 139.69 | 0.8296943 | 0.7667 | 139.97 | 143.64 | 0.8068783 | 0.8562 | 143.86 | 137.2 | 0.8447522 | 0.7883 | 137.44 | 139.74 | 0.8293975 | 0.7113 | 139.74 | 132.54 | 0.874453 | 0.3001 | 132.54 | 137.89 | 0.8405251 | 0.7103 | 137.89 | 142.55 | 0.8130481 | 0.8745 | 142.67 | 132.01 | 0.8779638 | 0.2702 | 132.01 | 137.89 | 0.8405251 | 0.7103 | 137.89
A121A3 | Measurement Report on the Transition between Flexural and Shear Failure of RC Beams without Shear Reinforcement | Yang | 2015 | y | 61.6 | 1.17 | 1000 | 269.5 | 3.710575 | 300 | B | 144.6 | N | N | 131.74 | 1.097617 | 0.0231 | 134.17 | 154.07 | 0.9385344 | 0.0231 | 154.07 | 141.2 | 1.024079 | 0.0294 | 142.66 | 186.82 | 0.7740071 | 0.8626 | 186.82 | 141.72 | 1.020322 | 0.0298 | 142.15 | 187.45 | 0.7714057 | 0.8418 | 187.57 | 183.17 | 0.7894306 | 0.8844 | 183.27 | 128.54 | 1.124942 | 0.0336 | 129.36 | 156.57 | 0.9235486 | 0.0313 | 156.57 | 184.69 | 0.7829336 | 0.8617 | 184.93 | 151.45 | 0.9547706 | 0.0274 | 151.45 | 186.86 | 0.7738414 | 0.8514 | 186.86 | 161.52 | 0.8952452 | 0.0781 | 162.31 | 144.04 | 1.003888 | 0.0298 | 145.47 | 181.5 | 0.7966942 | 0.7377 | 185.56 | 126.9 | 1.13948 | 0.0498 | 127.59 | 185.14 | 0.7810306 | 0.8351 | 185.14 | 173.53 | 0.8332853 | 0.1365 | 173.53 | 128.9 | 1.1218 | 0.0333 | 129.75 | 135.4 | 1.067947 | 0 | 135.4
A122B1 | Measurement Report on the Transition between Flexural and Shear Failure of RC Beams without Shear Reinforcement | Yang | 2015 | y | 62.8 | 1.16 | 1000 | 270.5 | 3.696858 | 300 | S | 152.3 | N | N | 144.43 | 1.05449 | 0.02 | 146.23 | 125.72 | 1.211422 | 0.0199 | 125.72 | 135.77 | 1.12175 | 0.0291 | 138.65 | 165.3 | 0.9213551 | 0.1213 | 165.3 | 132.26 | 1.15152 | 0.0345 | 133.65 | 183.84 | 0.8284378 | 0.7784 | 183.84 | 175.46 | 0.8680041 | 0.3533 | 175.46 | 114.41 | 1.331177 | 0.0323 | 120.34 | 147.69 | 1.031214 | 0.0266 | 148.21 | 183.79 | 0.8286631 | 0.78 | 184.07 | 150.19 | 1.014049 | 0.0293 | 150.19 | 171.41 | 0.8885129 | 0.2041 | 171.41 | 167.33 | 0.9101775 | 0.0573 | 168.49 | 131.59 | 1.157383 | 0.028 | 132.72 | 183.64 | 0.82934 | 0.7845 | 185.18 | 132.54 | 1.149087 | 0.3001 | 132.54 | 178.31 | 0.8541304 | 0.3958 | 178.31 | 145.78 | 1.044725 | 0.0166 | 145.78 | 128.56 | 1.184661 | 0.0306 | 128.56 | 131.3 | 1.159939 | 0 | 131.3
A123B1 | Measurement Report on the Transition between Flexural and Shear Failure of RC Beams without Shear Reinforcement | Yang | 2015 | y | 63.44 | 1.16 | 1250 | 270 | 4.62963 | 300 | F | 138 | N | N | 124.94 | 1.10453 | 0.0232 | 125.12 | 125.87 | 1.096369 | 0.0178 | 125.87 | 146.89 | 0.9394785 | 0.1227 | 147.86 | 134.98 | 1.022374 | 0.0735 | 134.98 | 150.51 | 0.9168826 | 0.3019 | 150.51 | 144.57 | 0.9545549 | 0.1615 | 144.57 | 146.31 | 0.9432028 | 0.2594 | 146.58 | 136.37 | 1.011953 | 0.0398 | 136.37 | 165.41 | 0.8342906 | 0.8485 | 165.52 | 140.52 | 0.9820666 | 0.0962 | 140.52 | 149.57 | 0.9226449 | 0.2449 | 149.57 | 149.64 | 0.9222133 | 0.2562 | 149.64 | 164.52 | 0.8388038 | 0.8442 | 164.92 | 144.64 | 0.9540929 | 0.08 | 144.64 | 130.82 | 1.054885 | 0.0544 | 133.95 | 126.9 | 1.08747 | 0.0498 | 127.59 | 132.41 | 1.042217 | 0.0416 | 132.83 | 129.09 | 1.069022 | 0.0404 | 129.11 | 130.13 | 1.060478 | 0.0372 | 131.06 | 132.41 | 1.042217 | 0.0416 | 132.41
A901A1 | Measurement Report on the Transition between Flexural and Shear Failure of RC Beams without Shear Reinforcement | Yang | 2015 | y | 62.8 | 0.9 | 1250 | 274 | 4.562044 | 300 | F | 105.6 | N | N | 130.01 | 0.8122452 | 0.8534 | 131.56 | 100.75 | 1.048139 | 0.0225 | 100.75 | 130.69 | 0.808019 | 0.8563 | 130.82 | 124.28 | 0.8496942 | 0.776 | 124.28 | 137.39 | 0.7686149 | 0.9039 | 137.39 | 124.28 | 0.8496942 | 0.8199 | 124.28 | 117.36 | 0.8997955 | 0.4507 | 117.36 | 109.55 | 0.9639434 | 0.0635 | 109.64 | 137.96 | 0.7654393 | 0.9136 | 138.03 | 123.77 | 0.8531954 | 0.8035 | 123.95 | 125.51 | 0.8413672 | 0.7327 | 125.51 | 131.93 | 0.8004245 | 0.89 | 131.93 | 132.81 | 0.7951208 | 0.8766 | 132.81 | 119.82 | 0.881322 | 0.4675 | 120.36 | 117.06 | 0.9021015 | 0.3657 | 119.02 | 99.82 | 1.057904 | 0.0378 | 101.06 | 119.5 | 0.883682 | 0.6499 | 119.5 | 119.97 | 0.8802201 | 0.6672 | 119.97 | 109.95 | 0.9604366 | 0.0419 | 109.95 | 119.5 | 0.883682 | 0.6499 | 119.5
A901A3 | Measurement Report on the Transition between Flexural and Shear Failure of RC Beams without Shear Reinforcement | Yang | 2015 | y | 62.8 | 0.9 | 750 | 274 | 2.737226 | 300 | B | 145 | N | N | 121.86 | 1.18989 | 0.0151 | 123.6 | 177.54 | 0.8167174 | 0.7238 | 179.32 | 113.58 | 1.276633 | 0.0252 | 115.65 | 179.98 | 0.8056451 | 0.8442 | 184.62 | 119.5 | 1.213389 | 0.0226 | 121 | 184.61 | 0.7854396 | 0.8453 | 184.88 | 145.62 | 0.9957423 | 0.0119 | 145.62 | 127.85 | 1.134142 | 0.0188 | 127.85 | 130.59 | 1.110345 | 0.0218 | 132.19 | 181.43 | 0.7992063 | 0.8128 | 182.53 | 132.53 | 1.094092 | 0.0233 | 132.53 | 182.52 | 0.7944335 | 0.8519 | 186.48 | 141.33 | 1.025968 | 0.0416 | 143.09 | 111.42 | 1.301382 | 0.0246 | 112.14 | 180.9 | 0.8015478 | 0.7211 | 183.72 | 121.88 | 1.189695 | 0.0207 | 121.88 | 146.79 | 0.9878057 | 0.027 | 146.79 | 173.75 | 0.8345324 | 0.4206 | 173.75 | 106.04 | 1.367409 | 0.0274 | 106.73 | 146.79 | 0.9878057 | 0.027 | 146.79
A902A1 | Measurement Report on the Transition between Flexural and Shear Failure of RC Beams without Shear Reinforcement | Yang | 2015 | y | 62.8 | 0.9 | 995 | 276 | 3.605072 | 300 | B | 120.7 | N | N | 123.43 | 0.9778822 | 0.0199 | 124.61 | 107.17 | 1.126248 | 0.0195 | 107.17 | 125.78 | 0.959612 | 0.0307 | 126.76 | 146.27 | 0.8251863 | 0.8115 | 148.2 | 127.88 | 0.9438536 | 0.0329 | 128.84 | 141.01 | 0.8559677 | 0.5075 | 141.01 | 138.74 | 0.8699726 | 0.5032 | 138.74 | 112.83 | 1.069751 | 0.0325 | 113.87 | 139.2 | 0.8670977 | 0.27 | 139.2 | 144.92 | 0.8328733 | 0.7979 | 145.38 | 126.87 | 0.9513675 | 0.0292 | 127.07 | 144.6 | 0.8347165 | 0.7 | 144.6 | 141.86 | 0.8508389 | 0.3932 | 143.47 | 132.09 | 0.9137709 | 0.0557 | 132.09 | 143.14 | 0.8432304 | 0.7003 | 143.14 | 105.19 | 1.147447 | 0.0325 | 106.15 | 143.21 | 0.8428182 | 0.7258 | 143.21 | 134.28 | 0.898868 | 0.1568 | 134.28 | 107.95 | 1.11811 | 0.0323 | 109.12 | 132 | 0.9143939 | 0.11 | 132
B501B1 | Measurement Report on the Transition between Flexural and Shear Failure of RC Beams without Shear Reinforcement | Yang | 2015 | y | 65.44 | 0.59 | 1800 | 471.5 | 3.817603 | 500 | B | 165.7 | N | N | 176.2 | 0.9404086 | 0.0119 | 176.79 | 105.56 | 1.569723 | 0.0132 | 105.56 | 197.77 | 0.8378419 | 0.6943 | 197.98 | 188.92 | 0.8770908 | 0.4802 | 189.53 | 199.19 | 0.8318691 | 0.7244 | 199.26 | 189.9 | 0.8725645 | 0.5563 | 189.9 | 195.55 | 0.8473536 | 0.7528 | 195.55 | 173.9 | 0.9528465 | 0.0445 | 175.95 | 199.19 | 0.8318691 | 0.8112 | 199.19 | 187.21 | 0.8851023 | 0.5182 | 187.21 | 175.67 | 0.9432459 | 0.0217 | 176.21 | 182.11 | 0.9098896 | 0.2377 | 182.11 | 200.81 | 0.8251581 | 0.7856 | 200.91 | 181.23 | 0.9143078 | 0.0599 | 182.08 | 165.17 | 1.003209 | 0.0165 | 170.99 | 148.23 | 1.117857 | 0.0183 | 149.81 | 185.27 | 0.8943704 | 0.415 | 185.27 | 195.37 | 0.8481343 | 0.8354 | 195.37 | 176.34 | 0.939662 | 0.0151 | 176.74 | 185.27 | 0.8943704 | 0.415 | 185.27
B502A1 | Measurement Report on the Transition between Flexural and Shear Failure of RC Beams without Shear Reinforcement | Yang | 2015 | y | 65.52 | 0.59 | 1900 | 472.5 | 4.021164 | 500 | F | 166.9 | N | N | 182.49 | 0.9145707 | 0.1922 | 182.72 | 102.7 | 1.625122 | 0.0049 | 102.71 | 194.16 | 0.8596003 | 0.7166 | 194.26 | 186.64 | 0.8942349 | 0.6426 | 186.73 | 198.1 | 0.8425038 | 0.8016 | 198.17 | 189.78 | 0.8794394 | 0.7727 | 189.86 | 115.79 | 1.441403 | 0.0171 | 115.79 | 175.54 | 0.9507804 | 0.0591 | 177.43 | 215.9 | 0.7730431 | 0.7913 | 215.9 | 182.16 | 0.9162275 | 0.62 | 182.62 | 199.7 | 0.8357536 | 0.8352 | 199.7 | 192.04 | 0.8690898 | 0.8205 | 192.04 | 198.71 | 0.8399175 | 0.8118 | 198.71 | 176.87 | 0.9436309 | 0.0737 | 177.34 | 168.97 | 0.9877493 | 0.0335 | 169.59 | 169.73 | 0.9833265 | 0.0342 | 170.35 | 191.45 | 0.8717681 | 0.8364 | 191.56 | 179.95 | 0.9274799 | 0.2605 | 179.95 | 127.79 | 1.306049 | 0.0186 | 127.79 | 191.45 | 0.8717681 | 0.8364 | 191.45
B701A1 | Measurement Report on the Transition between Flexural and Shear Failure of RC Beams without Shear Reinforcement | Yang | 2015 | y | 64.8 | 0.67 | 2250 | 471.5 | 4.772004 | 500 | F | 175.1 | N | N | 204.59 | 0.8558581 | 0.4388 | 204.88 | 103.7 | 1.688525 | 0.0123 | 103.7 | 215.66 | 0.8119262 | 0.7914 | 215.66 | 205.8 | 0.850826 | 0.6586 | 205.99 | 216.97 | 0.807024 | 0.8098 | 216.97 | 204.16 | 0.8576607 | 0.6319 | 204.16 | 191.38 | 0.9149336 | 0.0845 | 191.65 | 207.24 | 0.8449141 | 0.5939 | 207.24 | 222.45 | 0.7871432 | 0.7889 | 222.45 | 172.98 | 1.012256 | 0.0181 | 173.42 | 205.91 | 0.8503715 | 0.4331 | 205.91 | 204.9 | 0.8545632 | 0.6681 | 204.95 | 218.3 | 0.8021072 | 0.8038 | 218.3 | 198.64 | 0.8814942 | 0.1408 | 199.07 | 193.5 | 0.9049096 | 0.0721 | 194.47 | 169 | 1.036095 | 0.3737 | 201.79 | 193.87 | 0.9031825 | 0.1125 | 194.29 | 198.38 | 0.8826495 | 0.3003 | 198.57 | 192.51 | 0.9095631 | 0.016 | 193.01 | 193.87 | 0.9031825 | 0.1125 | 193.87
B701A2 | Measurement Report on the Transition between Flexural and Shear Failure of RC Beams without Shear Reinforcement | Yang | 2015 | y | 64.8 | 0.67 | 2000 | 471.5 | 4.241782 | 500 | F | 179.5 | N | N | 172.85 | 1.038473 | 0.0105 | 173.72 | 108.42 | 1.655599 | 0.0145 | 108.42 | 195.47 | 0.9182995 | 0.0214 | 196.19 | 203.4 | 0.8824975 | 0.3254 | 204 | 210.25 | 0.8537455 | 0.4546 | 210.51 | 204.94 | 0.8758661 | 0.4206 | 205.46 | 180.36 | 0.9952318 | 0.0189 | 180.36 | 201.75 | 0.889715 | 0.1574 | 203.15 | 207.37 | 0.8656025 | 0.0186 | 208.33 | 204.59 | 0.8773645 | 0.2394 | 204.59 | 208.48 | 0.8609939 | 0.2354 | 208.48 | 204.01 | 0.8798588 | 0.3067 | 204.67 | 224.45 | 0.7997327 | 0.8005 | 224.45 | 202.4 | 0.8868577 | 0.0456 | 203.03 | 188.58 | 0.9518507 | 0.0189 | 192.68 | 184.81 | 0.9712678 | 0.0201 | 185.89 | 177.52 | 1.011154 | 0.0212 | 177.69 | 199.31 | 0.9006071 | 0.0619 | 199.45 | 187.99 | 0.954838 | 0.0161 | 188.67 | 177.52 | 1.011154 | 0.0212 | 177.52
B701A3 | Measurement Report on the Transition between Flexural and Shear Failure of RC Beams without Shear Reinforcement | Yang | 2015 | y | 64.8 | 0.67 | 1750 | 471.5 | 3.711559 | 500 | F | 185.7 | N | N | 175.82 | 1.056194 | 0.0115 | 177.22 | 112.16 | 1.65567 | 0.0122 | 112.16 | 187.94 | 0.9880813 | 0.0151 | 189.46 | 218.12 | 0.8513662 | 0.2691 | 218.12 | 196.61 | 0.9445094 | 0.0131 | 197.18 | 217.13 | 0.855248 | 0.2824 | 217.21 | 178.12 | 1.042556 | 0.0147 | 179.06 | 166.18 | 1.117463 | 0.0168 | 168.51 | 223.35 | 0.8314305 | 0.2828 | 223.79 | 204.88 | 0.9063842 | 0.0603 | 204.88 | 231.37 | 0.8026105 | 0.684 | 231.37 | 211.73 | 0.8770604 | 0.1167 | 211.83 | 211.14 | 0.8795112 | 0.0367 | 212.57 | 190.92 | 0.9726587 | 0.0156 | 191.94 | 172.12 | 1.078898 | 0.0147 | 173.61 | 179.76 | 1.033044 | 0.0208 | 179.76 | 170.89 | 1.086664 | 0.0167 | 171.05 | 168.96 | 1.099077 | 0.0155 | 169.72 | 177.67 | 1.045196 | 0.0154 | 178.97 | 170.89 | 1.086664 | 0.0167 | 170.89
B701B1 | Measurement Report on the Transition between Flexural and Shear Failure of RC Beams without Shear Reinforcement | Yang | 2015 | y | 64.88 | 0.67 | 1700 | 471.5 | 3.605514 | 500 | F | 193.6 | N | N | 184.42 | 1.049778 | 0.0103 | 185.86 | 119.05 | 1.626207 | 0.0141 | 119.05 | 199.38 | 0.9710101 | 0.0144 | 200.13 | 192.23 | 1.007127 | 0.0156 | 192.86 | 212.85 | 0.9095607 | 0.0617 | 212.94 | 221.17 | 0.8753448 | 0.3179 | 221.17 | 189.94 | 1.019269 | 0.0195 | 191.44 | 192.05 | 1.008071 | 0.0154 | 193.08 | 196.32 | 0.9861451 | 0.0116 | 197.5 | 220.13 | 0.8794803 | 0.3004 | 220.13 | 227.67 | 0.8503536 | 0.4537 | 227.67 | 187.35 | 1.03336 | 0.0132 | 188.69 | 212.5 | 0.9110588 | 0.0374 | 213.33 | 203.97 | 0.9491592 | 0.0169 | 204.9 | 187.73 | 1.031268 | 0.0159 | 190.34 | 190.63 | 1.01558 | 0.0153 | 191.4 | 207.06 | 0.9349947 | 0.0465 | 207.06 | 171.84 | 1.126629 | 0.0142 | 172.97 | 194.77 | 0.9939929 | 0.0147 | 194.77 | 207.06 | 0.9349947 | 0.0465 | 207.06
B701B2 | Measurement Report on the Transition between Flexural and Shear Failure of RC Beams without Shear Reinforcement | Yang | 2015 | y | 64.9 | 0.67 | 1500 | 471.5 | 3.181336 | 500 | B | 202.4 | N | N | 205.99 | 0.982572 | 0.0047 | 206.04 | 125.92 | 1.60737 | 0.012 | 125.92 | 196.77 | 1.028612 | 0.0135 | 197.75 | 235.38 | 0.8598861 | 0.2181 | 235.38 | 189.22 | 1.069654 | 0.017 | 190.63 | 235.79 | 0.8583909 | 0.2281 | 235.79 | 198.65 | 1.018877 | 0.0208 | 198.86 | 158.18 | 1.279555 | 0.0125 | 158.7 | 189.81 | 1.066329 | 0.0121 | 191.8 | 234.06 | 0.8647355 | 0.2471 | 234.06 | 232.62 | 0.8700886 | 0.0865 | 232.62 | 198.55 | 1.019391 | 0.0261 | 198.55 | 201.33 | 1.005315 | 0.0102 | 202.09 | 180.58 | 1.120833 | 0.0139 | 181.77 | 236.79 | 0.8547658 | 0.4242 | 236.79 | 157.43 | 1.285651 | 0.0127 | 157.43 | 191.44 | 1.05725 | 0.0144 | 192.56 | 173.53 | 1.166369 | 0.0151 | 173.71 | 181.18 | 1.117121 | 0.0115 | 182.53 | 191.44 | 1.05725 | 0.0144 | 191.44
B702A1 | Measurement Report on the Transition between Flexural and Shear Failure of RC Beams without Shear Reinforcement | Yang | 2015 | y | 65.36 | 0.67 | 1250 | 471.5 | 2.651113 | 500 | B | 183.2 | N | N | 176.66 | 1.03702 | 0.0104 | 177.55 | 131.78 | 1.390196 | 0.0123 | 131.78 | 194.05 | 0.9440866 | 0.014 | 195.4 | 258 | 0.7100775 | 0.1191 | 258 | 173.16 | 1.057981 | 0.0133 | 175.11 | 259.28 | 0.706572 | 0.1419 | 259.28 | 252.8 | 0.7246835 | 0.0656 | 254.92 | 169.38 | 1.081592 | 0.015 | 176.37 | 223.04 | 0.8213773 | 0.0156 | 224.37 | 259.44 | 0.7061363 | 0.2274 | 259.44 | 213.64 | 0.8575173 | 0.0109 | 213.64 | 260.09 | 0.7043716 | 0.1258 | 260.09 | 196.9 | 0.9304215 | 0.0121 | 197.77 | 172.29 | 1.063323 | 0.0107 | 173.67 | 257.81 | 0.7106008 | 0.1019 | 257.81 | 173.77 | 1.054267 | 0.014 | 174.08 | 254.94 | 0.7186005 | 0.091 | 254.94 | 218.79 | 0.8373326 | 0.0089 | 218.79 | 186.51 | 0.982253 | 0.0131 | 187.11 | 190.3 | 0.9626905 | 0.091 | 190.3
C451A2 | Measurement Report on the Transition between Flexural and Shear Failure of RC Beams without Shear Reinforcement | Yang | 2015 | y | 18.4 | 0.42 | 1000 | 272.5 | 3.669725 | 300 | F | 58.6 | N | N | 62.07 | 0.9440954 | 0.4757 | 62.07 | 57.933 | 1.011513 | 0.0075 | 57.933 | 62.854 | 0.9323193 | 0.6634 | 62.854 | 61.381 | 0.9546928 | 0.6554 | 61.381 | 62.825 | 0.9327497 | 0.6493 | 62.825 | 61.518 | 0.9525667 | 0.6361 | 61.518 | 61.345 | 0.9552531 | 0.6346 | 61.345 | 62.829 | 0.9326903 | 0.6267 | 62.829 | 63.354 | 0.9249613 | 0.6479 | 63.354 | 59.156 | 0.9906011 | 0.2325 | 59.156 | 64.866 | 0.9034009 | 0.8 | 64.866 | 61.554 | 0.9520096 | 0.665 | 61.554 | 63.161 | 0.9277877 | 0.6433 | 63.161 | 62.63 | 0.9356538 | 0.6525 | 62.63 | 61.289 | 0.9561259 | 0.6653 | 61.289 | 62.502 | 0.93757 | 0.6451 | 62.502 | 61.358 | 0.9550507 | 0.6621 | 61.358 | 61.101 | 0.9590678 | 0.6389 | 61.101 | 62.539 | 0.9370153 | 0.6421 | 62.539 | 61.358 | 0.9550507 | 0.6621 | 61.358
C451B1 | Measurement Report on the Transition between Flexural and Shear Failure of RC Beams without Shear Reinforcement | Yang | 2015 | y | 18.4 | 0.42 | 850 | 272.5 | 3.119266 | 300 | F | 58.5 | N | N | 71.633 | 0.8166627 | 0.6247 | 71.633 | 68.685 | 0.8517143 | 0.4215 | 68.685 | 65.314 | 0.8956732 | 0.0216 | 65.775 | 69.827 | 0.8377848 | 0.4259 | 69.827 | 71.82 | 0.8145363 | 0.6481 | 71.82 | 69.85 | 0.8375089 | 0.4496 | 69.85 | 69.676 | 0.8396004 | 0.4009 | 69.676 | 69.699 | 0.8393234 | 0.3935 | 69.706 | 72.232 | 0.8098904 | 0.6128 | 72.275 | 67.869 | 0.8619546 | 0.3822 | 67.869 | 73.902 | 0.7915889 | 0.7696 | 73.902 | 70.805 | 0.8262128 | 0.6511 | 70.805 | 72.331 | 0.8087819 | 0.6367 | 72.331 | 71.983 | 0.8126919 | 0.6304 | 71.983 | 69.347 | 0.8435837 | 0.3711 | 69.347 | 62.718 | 0.9327466 | 0.0152 | 63.164 | 69.286 | 0.8443264 | 0.3708 | 69.286 | 68.051 | 0.8596494 | 0.2501 | 68.084 | 64.741 | 0.9036005 | 0.0113 | 64.908 | 65.43 | 0.8940853 | 0.3708 | 65.43
C751A1 | Measurement Report on the Transition between Flexural and Shear Failure of RC Beams without Shear Reinforcement | Yang | 2015 | y | 18.4 | 0.74 | 1250 | 270 | 4.62963 | 300 | F | 76.5 | N | N | 89.806 | 0.8518362 | 0.3832 | 89.963 | 69.715 | 1.097325 | 0.0098 | 69.715 | 88.455 | 0.8648465 | 0.2224 | 88.795 | 80.026 | 0.9559393 | 0.0194 | 80.026 | 88.899 | 0.8605271 | 0.3086 | 88.987 | 87.391 | 0.8753762 | 0.1004 | 87.391 | 76.793 | 0.9961845 | 0.0123 | 76.793 | 90.694 | 0.8434957 | 0.5861 | 90.694 | 91.603 | 0.8351255 | 0.6835 | 91.603 | 78.089 | 0.9796514 | 0.0263 | 78.089 | 91.852 | 0.8328616 | 0.6836 | 91.852 | 87.05 | 0.8788053 | 0.1223 | 87.05 | 90.313 | 0.8470541 | 0.368 | 90.313 | 79.53 | 0.9619012 | 0.0217 | 79.76 | 69.344 | 1.103196 | 0.0114 | 70.321 | 88.488 | 0.864524 | 0.2665 | 88.676 | 69.354 | 1.103037 | 0.0181 | 69.482 | 78.555 | 0.97384 | 0.0169 | 78.887 | 88.329 | 0.8660802 | 0.2048 | 88.42 | 69.354 | 1.103037 | 0.0181 | 69.354
C751B1 | Measurement Report on the Transition between Flexural and Shear Failure of RC Beams without Shear Reinforcement | Yang | 2015 | y | 18.4 | 0.74 | 1000 | 270 | 3.703704 | 300 | F | 82.8 | N | N | 88.292 | 0.9377973 | 0.0116 | 88.638 | 77.606 | 1.066928 | 0.0084 | 78.235 | 86.835 | 0.9535326 | 0.0169 | 86.835 | 96.051 | 0.862042 | 0.0976 | 96.051 | 90.202 | 0.9179397 | 0.0155 | 90.797 | 98.267 | 0.8426023 | 0.0838 | 98.269 | 89.639 | 0.9237051 | 0.0555 | 89.711 | 82.533 | 1.003235 | 0.0208 | 83.274 | 87.835 | 0.9426766 | 0.0198 | 88.586 | 97.617 | 0.8482129 | 0.0837 | 97.617 | 85.541 | 0.9679569 | 0.0193 | 85.541 | 100.67 | 0.8224893 | 0.0944 | 100.67 | 100.08 | 0.8273381 | 0.0296 | 100.08 | 93.925 | 0.8815544 | 0.0172 | 94.463 | 100.52 | 0.8237167 | 0.1067 | 100.52 | 89.168 | 0.9285842 | 0.017 | 89.168 | 96.298 | 0.8598309 | 0.0655 | 96.298 | 75.91 | 1.090765 | 0.016 | 76.262 | 85.926 | 0.9636199 | 0.0163 | 85.926 | 72.64 | 1.139868 | 0.0655 | 72.64
C901A3 | Measurement Report on the Transition between Flexural and Shear Failure of RC Beams without Shear Reinforcement | Yang | 2015 | y | 18.4 | 0.91 | 1000 | 271.5 | 3.683241 | 300 | B | 84.1 | N | N | 94.902 | 0.8861773 | 0.0183 | 95.263 | 87.349 | 0.9628044 | 0.0075 | 87.64 | 99.258 | 0.8472869 | 0.0211 | 99.892 | 111.35 | 0.7552762 | 0.0371 | 111.35 | 96.08 | 0.8753122 | 0.0214 | 96.663 | 117.88 | 0.7134374 | 0.0437 | 117.88 | 95.79 | 0.8779622 | 0.0259 | 96.175 | 91.197 | 0.9221795 | 0.0217 | 92.074 | 100.86 | 0.8338291 | 0.0207 | 100.95 | 123.53 | 0.6808063 | 0.1063 | 123.53 | 99.722 | 0.8433445 | 0.0167 | 99.722 | 118.51 | 0.7096448 | 0.0376 | 118.51 | 102.87 | 0.8175367 | 0.0148 | 103.39 | 94.549 | 0.8894859 | 0.0216 | 94.549 | 103.22 | 0.8147646 | 0.058 | 103.57 | 86.537 | 0.9718386 | 0.0178 | 88.19 | 106.42 | 0.790265 | 0.0475 | 106.42 | 83.03 | 1.012887 | 0.0197 | 83.389 | 83.61 | 1.005861 | 0.0216 | 84.858 | 75.9 | 1.108037 | 0.0475 | 75.9
A111 | Reinforced High-Strength Concrete Beams in Flexure | Rashid & Mansur | 2015 | y | 42.8 | 1.25 | 1200 | 357.5 | 3.356643 | 400 | F | 342.84 | N | Y | 290.96 | 1.178306 | 0.9092 | 290.96 | 286.14 | 1.198155 | 0.9031 | 286.16 | 293.34 | 1.168746 | 0.902 | 293.34 | 286.96 | 1.194731 | 0.907 | 286.96 | 292.62 | 1.171622 | 0.8904 | 292.62 | 287.02 | 1.194481 | 0.9023 | 287.02 | 288.76 | 1.187284 | 0.9141 | 288.76 | 292.96 | 1.170262 | 0.9081 | 292.96 | 294.04 | 1.165964 | 0.901 | 294.04 | 288.6 | 1.187942 | 0.9143 | 288.64 | 280.36 | 1.222856 | 0.6289 | 280.36 | 287.82 | 1.191161 | 0.8975 | 287.82 | 293.64 | 1.167552 | 0.897 | 293.64 | 293.74 | 1.167155 | 0.9119 | 293.74 | 287.4 | 1.192902 | 0.9156 | 287.4 | 293.1 | 1.169703 | 0.8976 | 293.1 | 289.2 | 1.185477 | 0.9173 | 289.2 | 287.74 | 1.191492 | 0.9116 | 287.74 | 293.72 | 1.167234 | 0.9116 | 575.48 | 289.2 | 1.185477 | 0.9173 | 289.2
A211 | Reinforced High-Strength Concrete Beams in Flexure | Rashid & Mansur | 2015 | y | 42.8 | 2.2 | 1200 | 357.5 | 3.356643 | 400 | F | 461.3 | N | Y | 369.28 | 1.249188 | 0.0288 | 371.84 | 486.24 | 0.9487085 | 0.8945 | 486.24 | 457.5 | 1.008306 | 0.4179 | 458.68 | 484.8 | 0.9515264 | 0.8937 | 484.9 | 455.62 | 1.012467 | 0.3962 | 455.62 | 486.02 | 0.9491379 | 0.8948 | 486.02 | 484.52 | 0.9520763 | 0.8941 | 484.7 | 461.28 | 1.000043 | 0.4124 | 461.28 | 480.76 | 0.9595224 | 0.7403 | 480.94 | 483.56 | 0.9539664 | 0.9004 | 483.56 | 484.26 | 0.9525875 | 0.8202 | 484.26 | 486.18 | 0.9488255 | 0.8936 | 486.24 | 476.78 | 0.9675322 | 0.6555 | 477 | 460.44 | 1.001868 | 0.3923 | 460.52 | 485.08 | 0.9509772 | 0.897 | 485.08 | 463.42 | 0.9954253 | 0.4258 | 463.96 | 485.22 | 0.9507028 | 0.8945 | 485.24 | 484.44 | 0.9522335 | 0.8912 | 484.44 | 423.58 | 1.08905 | 0.8912 | 968.88 | 485.22 | 0.9507028 | 0.8945 | 485.22
B211a | Reinforced High-Strength Concrete Beams in Flexure | Rashid & Mansur | 2015 | y | 73.6 | 2.2 | 1200 | 357.5 | 3.356643 | 400 | F | 500.9 | N | Y | 407.02 | 1.230652 | 0.2844 | 407.02 | 495.86 | 1.010164 | 0.9284 | 495.86 | 476.12 | 1.052046 | 0.6102 | 477.14 | 495.82 | 1.010246 | 0.931 | 495.82 | 477.78 | 1.04839 | 0.623 | 477.78 | 495.32 | 1.011265 | 0.93 | 495.32 | 491.06 | 1.020038 | 0.9139 | 491.06 | 490.28 | 1.021661 | 0.8041 | 490.46 | 470.02 | 1.065699 | 0.4838 | 470.28 | 494.56 | 1.012819 | 0.9369 | 494.56 | 489.68 | 1.022913 | 0.8166 | 489.68 | 496.62 | 1.008618 | 0.9274 | 496.62 | 503.7 | 0.9944411 | 0.9062 | 503.7 | 413.08 | 1.212598 | 0.4335 | 413.08 | 494.58 | 1.012779 | 0.9294 | 494.58 | 443 | 1.1307 | 0.3162 | 444.18 | 489.34 | 1.023624 | 0.9066 | 489.34 | 481.84 | 1.039557 | 0.8272 | 481.84 | 500.5 | 1.000799 | 0.8272 | 963.68 | 489.34 | 1.023624 | 0.9066 | 489.34
B311 | Reinforced High-Strength Concrete Beams in Flexure | Rashid & Mansur | 2015 | y | 72.8 | 3.46 | 1200 | 340.8 | 3.521127 | 400 | F | 751.96 | N | Y | 456.6 | 1.646868 | 0.1529 | 462.64 | 681.1 | 1.104038 | 0.9074 | 681.22 | 444.8 | 1.690558 | 0.2554 | 444.8 | 683.44 | 1.100258 | 0.9091 | 683.56 | 466.72 | 1.611159 | 0.1703 | 466.72 | 680.16 | 1.105563 | 0.9002 | 680.16 | 673.86 | 1.115899 | 0.8683 | 673.86 | 429.46 | 1.750943 | 0.2802 | 429.46 | 505.2 | 1.48844 | 0.3785 | 509.78 | 676.92 | 1.110855 | 0.9062 | 676.92 | 498.36 | 1.508869 | 0.1735 | 498.36 | 686.42 | 1.095481 | 0.9061 | 686.58 | 468.92 | 1.6036 | 0.2272 | 468.92 | 477.42 | 1.575049 | 0.3427 | 477.42 | 683.3 | 1.100483 | 0.9084 | 683.38 | 459.76 | 1.635549 | 0.2689 | 459.76 | 668.02 | 1.125655 | 0.8311 | 668.02 | 669.42 | 1.123301 | 0.8294 | 669.42 | 527.18 | 1.426382 | 0.8294 | 1338.84 | 668.02 | 1.125655 | 0.8311 | 668.02
B312 | Reinforced High-Strength Concrete Beams in Flexure | Rashid & Mansur | 2015 | y | 72.8 | 3.46 | 1200 | 340.8 | 3.521127 | 400 | F | 730.22 | N | Y | 545.88 | 1.337693 | 0.2767 | 545.88 | 682.3 | 1.070233 | 0.9146 | 682.3 | 636.58 | 1.147099 | 0.5384 | 636.58 | 682.5 | 1.069919 |  | 682.74 | 525.16 | 1.390471 | 0.2879 | 525.16 | 685.38 | 1.065424 | 0.9158 | 685.38 | 673.44 | 1.084313 | 0.8678 | 673.44 | 557.36 | 1.310141 | 0.154 | 562.04 | 594.84 | 1.227591 | 0.294 | 598.46 | 679.8 | 1.074169 | 0.9175 | 679.8 | 615.3 | 1.186771 | 0.3845 | 615.3 | 687.7 | 1.061829 | 0.9138 | 687.8 | 596.6 | 1.223969 | 0.1655 | 600.12 | 589.06 | 1.239636 | 0.3342 | 591.76 | 682.94 | 1.06923 | 0.9111 | 683.02 | 617.12 | 1.183271 | 0.45 | 617.12 | 681.66 | 1.071238 | 0.9083 | 681.66 | 669.48 | 1.090727 | 0.8457 | 669.48 | 643.84 | 1.134164 | 0.8457 | 1338.96 | 681.66 | 1.071238 | 0.9083 | 681.66
B313 | Reinforced High-Strength Concrete Beams in Flexure | Rashid & Mansur | 2015 | y | 72.8 | 3.46 | 1200 | 340.5 | 3.524229 | 400 | F | 742.94 | N | Y | 626.34 | 1.186161 | 0.3571 | 628.28 | 681.68 | 1.089866 | 0.9141 | 681.82 | 688.94 | 1.078381 | 0.9073 | 689.12 | 684.92 | 1.084711 | 0.9172 | 684.92 | 689.18 | 1.078006 | 0.9095 | 689.28 | 686.26 | 1.082593 | 0.9173 | 686.26 | 683.86 | 1.086392 | 0.9153 | 683.86 | 683 | 1.08776 | 0.8653 | 683 | 693.52 | 1.07126 | 0.9102 | 693.6 | 679.2 | 1.093846 | 0.9171 | 679.28 | 622.02 | 1.194399 | 0.4027 | 622.02 | 689 | 1.078287 | 0.916 | 689.04 | 647.08 | 1.148142 | 0.5295 | 648.74 | 645.64 | 1.150703 | 0.6294 | 645.64 | 683.86 | 1.086392 | 0.9145 | 683.86 | 684.48 | 1.085408 | 0.8848 | 684.48 | 683.5 | 1.086964 | 0.9154 | 683.5 | 671.96 | 1.105631 | 0.8691 | 671.96 | 677.34 | 1.096849 | 0.8691 | 1343.92 | 683.5 | 1.086964 | 0.9154 | 683.5
B321 | Reinforced High-Strength Concrete Beams in Flexure | Rashid & Mansur | 2015 | y | 77 | 3.46 | 1200 | 340.8 | 3.521127 | 400 | F | 765.06 | N | Y | 466.82 | 1.638876 | 0.1363 | 470.08 | 693.52 | 1.103155 | 0.9289 | 693.64 | 447.78 | 1.708562 | 0.2051 | 449.08 | 694.98 | 1.100837 | 0.9289 | 694.98 | 466.36 | 1.640492 | 0.1603 | 466.36 | 696.2 | 1.098908 | 0.9303 | 696.2 | 687.84 | 1.112264 | 0.912 | 687.84 | 449.86 | 1.700662 | 0.2419 | 449.86 | 492.12 | 1.554621 | 0.2433 | 494.3 | 689 | 1.110392 | 0.9308 | 689.2 | 495.08 | 1.545326 | 0.1944 | 495.08 | 697.64 | 1.09664 | 0.9247 | 697.64 | 507.2 | 1.508399 | 0.2193 | 507.2 | 422.62 | 1.810279 | 0.364 | 422.62 | 693.36 | 1.103409 | 0.9255 | 693.36 | 513.72 | 1.489255 | 0.2894 | 513.72 | 662.48 | 1.154842 | 0.7249 | 662.48 | 676.02 | 1.131712 | 0.8538 | 676.02 | 534.14 | 1.432321 | 0.8538 | 1352.04 | 662.48 | 1.154842 | 0.7249 | 662.48
B331 | Reinforced High-Strength Concrete Beams in Flexure | Rashid & Mansur | 2015 | y | 72.8 | 3.46 | 1200 | 340.8 | 3.521127 | 400 | F | 772.8 | N | Y | 466.12 | 1.657942 | 0.1722 | 466.94 | 697.54 | 1.107893 | 0.9365 | 697.54 | 447.88 | 1.725462 | 0.1457 | 447.88 | 696.04 | 1.110281 | 0.9335 | 696.18 | 457.9 | 1.687705 | 0.2406 | 461.32 | 697.18 | 1.108466 | 0.9353 | 697.18 | 681.02 | 1.134768 | 0.8847 | 681.02 | 481.56 | 1.604784 | 0.2339 | 481.56 | 518 | 1.491892 | 0.2863 | 520.42 | 690.9 | 1.118541 | 0.9383 | 691.08 | 479.16 | 1.612822 | 0.2346 | 479.16 | 698.52 | 1.106339 | 0.9292 | 698.68 | 471.92 | 1.637566 | 0.1701 | 476.54 | 409.7 | 1.886258 | 0.3671 | 409.7 | 693.96 | 1.113609 | 0.9289 | 693.98 | 493.4 | 1.566275 | 0.353 | 493.4 | 682.36 | 1.13254 | 0.8855 | 682.36 | 672.38 | 1.14935 | 0.8177 | 672.38 | 520.58 | 1.484498 | 0.8177 | 1344.76 | 682.36 | 1.13254 | 0.8855 | 682.36
B411 | Reinforced High-Strength Concrete Beams in Flexure | Rashid & Mansur | 2015 | y | 77 | 4.73 | 1200 | 332.5 | 3.609023 | 400 | F | 950.4 | N | Y | 504.04 | 1.885565 | 0.2773 | 506.16 | 771.26 | 1.232269 | 0.4554 | 773.94 | 481.3 | 1.974652 | 0.2421 | 483.5 | 815.66 | 1.165191 | 0.6302 | 817.64 | 545.72 | 1.741552 | 0.2235 | 545.72 | 814.42 | 1.166965 | 0.6244 | 816.62 | 772.94 | 1.229591 | 0.4974 | 776.82 | 492.04 | 1.93155 | 0.2821 | 492.04 | 601.86 | 1.579105 | 0.298 | 601.86 | 837.14 | 1.135294 | 0.8229 | 837.3 | 455.7 | 2.085583 | 0.195 | 455.7 | 828.9 | 1.14658 | 0.6813 | 828.9 | 516.48 | 1.840149 | 0.3174 | 516.48 | 445.98 | 2.131037 | 0.0946 | 453.72 | 798.9 | 1.189636 | 0.5946 | 801.74 | 446.42 | 2.128937 | 0.1582 | 446.42 | 761.18 | 1.248588 | 0.4658 | 765.76 | 794.74 | 1.195863 | 0.5426 | 798.04 | 470.38 | 2.020494 | 0.5426 | 1596.08 | 761.18 | 1.248588 | 0.4658 | 761.18
C211 | Reinforced High-Strength Concrete Beams in Flexure | Rashid & Mansur | 2015 | y | 85.6 | 2.71 | 1200 | 350.8 | 3.420753 | 400 | F | 650.42 | N | Y | 481.22 | 1.351606 | 0.1349 | 484.86 | 584.8 | 1.112209 | 0.9333 | 584.8 | 552.36 | 1.177529 | 0.6137 | 552.36 | 587.42 | 1.107249 | 0.9349 | 587.42 | 545.22 | 1.19295 | 0.5035 | 545.22 | 587.3 | 1.107475 | 0.9349 | 587.3 | 568.2 | 1.144703 | 0.8503 | 568.2 | 530.04 | 1.227115 | 0.5174 | 530.04 | 514.32 | 1.264621 | 0.408 | 514.32 | 584.44 | 1.112894 | 0.9412 | 584.54 | 547.38 | 1.188242 | 0.4344 | 547.38 | 589.64 | 1.10308 | 0.9332 | 589.64 | 556.76 | 1.168223 | 0.6028 | 557.12 | 513.28 | 1.267184 | 0.3848 | 513.28 | 587.2 | 1.107663 | 0.9352 | 587.2 | 530.92 | 1.225081 | 0.4162 | 530.92 | 573.62 | 1.133887 | 0.8865 | 573.62 | 568.3 | 1.144501 | 0.848 | 568.3 | 575.36 | 1.130457 | 0.848 | 1136.6 | 573.62 | 1.133887 | 0.8865 | 573.62
C311 | Reinforced High-Strength Concrete Beams in Flexure | Rashid & Mansur | 2015 | y | 88.1 | 3.22 | 1200 | 346.7 | 3.461206 | 400 | F | 730.12 | N | Y | 473.22 | 1.542876 | 0.3173 | 473.22 | 668.3 | 1.092503 | 0.9328 | 668.3 | 507.16 | 1.439625 | 0.3834 | 508.74 | 669.24 | 1.090969 | 0.9323 | 669.24 | 513.44 | 1.422016 | 0.2376 | 513.44 | 669.74 | 1.090154 | 0.9323 | 669.74 | 648.88 | 1.1252 | 0.8512 | 648.88 | 523.12 | 1.395703 | 0.2873 | 523.12 | 508.56 | 1.435661 | 0.2499 | 508.56 | 664.02 | 1.099545 | 0.9385 | 664.12 | 527 | 1.385427 | 0.2113 | 527 | 657.14 | 1.111057 | 0.8891 | 657.3 | 558.48 | 1.307334 | 0.2394 | 558.48 | 544.64 | 1.340555 | 0.3099 | 544.64 | 669.58 | 1.090415 | 0.9326 | 669.58 | 513.32 | 1.422349 | 0.2976 | 513.32 | 657.38 | 1.110651 | 0.8992 | 657.38 | 638.54 | 1.143421 | 0.7539 | 638.54 | 510.08 | 1.431383 | 0.7539 | 1277.08 | 657.38 | 1.110651 | 0.8992 | 657.38
C411 | Reinforced High-Strength Concrete Beams in Flexure | Rashid & Mansur | 2015 | y | 85.6 | 4.26 | 1200 | 335 | 3.58209 | 400 | F | 901.4 | N | Y | 471.8 | 1.910555 | 0.12 | 471.8 | 778.2 | 1.158314 | 0.6401 | 780.22 | 512.1 | 1.760203 | 0.318 | 512.1 | 821.38 | 1.097421 | 0.8972 | 821.48 | 497.88 | 1.810476 | 0.2351 | 502.48 | 820.42 | 1.098706 | 0.8911 | 820.42 | 719.76 | 1.252362 | 0.4775 | 723.46 | 465.54 | 1.936246 | 0.2814 | 465.54 | 490.1 | 1.839216 | 0.28 | 494.38 | 814.2 | 1.107099 | 0.8955 | 814.56 | 473.56 | 1.903455 | 0.3734 | 473.56 | 767.42 | 1.174585 | 0.5927 | 770.52 | 554.96 | 1.624261 | 0.1541 | 554.96 | 436.84 | 2.063456 | 0.0886 | 439.46 | 781.26 | 1.153777 | 0.6804 | 783.08 | 462.42 | 1.94931 | 0.2472 | 462.42 | 802.62 | 1.123072 | 0.8016 | 803.3 | 744 | 1.211559 | 0.5433 | 746.88 | 518.36 | 1.738946 | 0.5433 | 1493.76 | 802.62 | 1.123072 | 0.8016 | 802.62
C511 | Reinforced High-Strength Concrete Beams in Flexure | Rashid & Mansur | 2015 | y | 88.1 | 5.31 | 1200 | 322 | 3.726708 | 400 | F | 880.6 | N | Y | 497.6 | 1.769695 | 0.2732 | 497.6 | 873.94 | 1.007621 | 0.5516 | 877.42 | 520.12 | 1.693071 | 0.2746 | 524.92 | 851.66 | 1.033981 | 0.5253 | 854.86 | 588.82 | 1.495533 | 0.3592 | 592.68 | 877.88 | 1.003098 | 0.5955 | 881.32 | 866.3 | 1.016507 | 0.5614 | 869.02 | 528.46 | 1.666351 | 0.2366 | 534.58 | 567.1 | 1.552813 | 0.1416 | 573.54 | 863.32 | 1.020016 | 0.6215 | 867.2 | 562.64 | 1.565122 | 0.0866 | 562.64 | 827.8 | 1.063784 | 0.4228 | 831.98 | 565.34 | 1.557647 | 0.215 | 565.34 | 580.3 | 1.517491 | 0.4384 | 580.3 | 836.92 | 1.052191 | 0.5011 | 841.1 | 575.36 | 1.53052 | 0.3843 | 575.36 | 865.36 | 1.017611 | 0.5627 | 865.36 | 881.78 | 0.9986618 | 0.5883 | 881.78 | 558.54 | 1.57661 | 0.5883 | 1763.56 | 865.36 | 1.017611 | 0.5627 | 865.36
D211 | Reinforced High-Strength Concrete Beams in Flexure | Rashid & Mansur | 2015 | y | 114.5 | 2.2 | 1200 | 357.5 | 3.356643 | 400 | F | 605 | N | Y | 418.92 | 1.44419 | 0.1173 | 419 | 506.4 | 1.194708 | 0.9422 | 506.48 | 477.44 | 1.267175 | 0.499 | 478.22 | 506.84 | 1.193671 | 0.9429 | 506.84 | 466.36 | 1.297281 | 0.4075 | 466.36 | 506.2 | 1.19518 | 0.9423 | 506.2 | 493.76 | 1.225292 | 0.8849 | 493.76 | 504.64 | 1.198874 | 0.8669 | 504.88 | 473.4 | 1.277989 | 0.3545 | 473.94 | 505.12 | 1.197735 | 0.9513 | 505.12 | 497.9 | 1.215103 | 0.8097 | 497.9 | 507.48 | 1.192165 | 0.9413 | 507.48 | 505.88 | 1.195936 | 0.8695 | 505.88 | 428.32 | 1.412495 | 0.2175 | 428.32 | 504.9 | 1.198257 | 0.9426 | 504.9 | 481.56 | 1.256334 | 0.6099 | 481.56 | 490.08 | 1.234492 | 0.857 | 490.08 | 493.28 | 1.226484 | 0.8841 | 493.28 | 450.78 | 1.342118 | 0.8841 | 986.56 | 490.08 | 1.234492 | 0.857 | 490.08
E211 | Reinforced High-Strength Concrete Beams in Flexure | Rashid & Mansur | 2015 | y | 126.2 | 2.2 | 1200 | 357.5 | 3.356643 | 400 | F | 595.2 | N | Y | 416.74 | 1.428229 | 0.059 | 418.6 | 506.76 | 1.17452 | 0.9405 | 506.76 | 437.84 | 1.359401 | 0.0767 | 439.52 | 507.14 | 1.17364 | 0.9403 | 507.14 | 509.3 | 1.168663 | 0.8745 | 509.3 | 506.82 | 1.174381 | 0.9397 | 506.82 | 480.82 | 1.237885 | 0.6915 | 480.82 | 472.46 | 1.259789 | 0.3427 | 472.94 | 492.9 | 1.207547 | 0.7135 | 493.4 | 505.68 | 1.177029 | 0.9507 | 505.68 | 520.78 | 1.142901 | 0.9449 | 520.78 | 507.1 | 1.173733 | 0.9389 | 507.1 | 480.3 | 1.239225 | 0.4333 | 480.74 | 446.16 | 1.334051 | 0.3145 | 446.16 | 506.3 | 1.175588 | 0.9409 | 506.3 | 501.42 | 1.187029 | 0.8351 | 501.42 | 488.04 | 1.219572 | 0.8257 | 488.04 | 485.52 | 1.225902 | 0.7789 | 485.52 | 507.14 | 1.17364 | 0.7789 | 971.04 | 488.04 | 1.219572 | 0.8257 | 488.04
SE50A-45 | RTD 1016-3A(2017) version 1.0 Validation of the guidelines for NLFEA of RC structures Part Reinforced beams | RB2 | 2015 | n | 53 | 1.9 | 1150 | 459 | 2.505447 | 500 | B | 162 | N | N | 161.786 | 1.001323 | 0 | 162.148 | 146.622 | 1.104882 | 0 | 148.808 | 164.51 | 0.9847426 | 0.0174 | 166.256 | 155.206 | 1.043774 | 0.019 | 159.192 | 167.228 | 0.9687373 | 0.0128 | 167.228 | 157.064 | 1.031427 | 0.017 | 157.88 | 152.748 | 1.06057 | 0.0212 | 155.984 | 171.446 | 0.9449039 | 0.018 | 171.446 | 175.406 | 0.9235716 | 0 | 176.002 | 135.614 | 1.194567 | 0 | 139.524 | 194.668 | 0.8321861 | 0.0927 | 194.668 | 165.254 | 0.9803091 | 0 | 167.862 | 182.736 | 0.8865248 | 0.0116 | 182.736 | 159.436 | 1.016082 | 0 | 159.436 | 158.312 | 1.023296 | 0.0102 | 161.134 | 158.724 | 1.02064 | 0.0245 | 159.494 | 153.826 | 1.053138 | 0.0209 | 155.1 | 159.878 | 1.013273 | 0.0425 | 160.908 | 158.274 | 1.023541 | 0.0211 | 158.274 | 153.826 | 1.053138 | 0.0209 | 153.826
PB1 | RTD 1016-3B(2017) version 1.0 Validation of the guidelines for NLFEA of RC structures Part Pre-stressed beams | Koch et al | 2015 |  | 25.3 | 0.5273239 | 3250 | 843 | 3.855279 | 900 | F | 1701.5 | Y | Y | 1458.7 | 1.16645 | 0 | 1477.9 | 1610 | 1.056832 | 0 | 1610 | 1491.2 | 1.141027 | 0 | 1493.8 | 1600.2 | 1.063305 | 0 | 1611.6 | 1481.3 | 1.148653 | 0 | 1482.9 | 1027 | 1.656767 | 0 | 1027 | 1460.1 | 1.165331 | 0.4107 | 1493.8 | 1464.1 | 1.162147 | 0 | 1468.4 | 1451.1 | 1.172559 | 0 | 1451.1 | 1551.4 | 1.096751 | 0 | 1575.4 | 836.93 | 2.033025 | 0 | 836.93 | 1685.6 | 1.009433 | 0.5559 | 1687.4 | 1376.7 | 1.235926 | 0 | 1376.7 | 1438.8 | 1.182583 | 0 | 1448.2 | 1518.9 | 1.120219 | 0 | 1525.5 | 1506.3 | 1.129589 | 0 | 1506.3 | 1622.2 | 1.048884 | 0 | 1626.6 | 1604.9 | 1.060191 | 0 | 1611.1 | 1477.4 | 1.151685 | 0 | 1477.4 | 1622.2 | 1.048884 | 0 | 1622.2
PB2 | RTD 1016-3B(2017) version 1.0 Validation of the guidelines for NLFEA of RC structures Part Pre-stressed beams | Sun and Kuchma | 2015 |  | 109.63 | 1.3 | 7500 | 1712 | 4.380841 | 1600 | B | 521.1194 | Y | Y | 368.66 | 1.41355 | 0 | 368.66 | 495.86 | 1.050941 | 0 | 495.86 | 391.98 | 1.329454 | 0 | 391.98 | 497.86 | 1.046719 | 0 | 497.86 | 336.67 | 1.547864 | 0 | 336.67 | 480.89 | 1.083656 | 0 | 480.89 | 505.77 | 1.030349 | 0 | 505.77 | 386.81 | 1.347223 | 0 | 386.81 | 376.68 | 1.383454 | 0 | 376.68 | 563.35 | 0.9250367 | 0 | 563.35 | 328.69 | 1.585443 | 0 | 328.69 | 490.76 | 1.061862 | 0 | 490.76 | 381.96 | 1.36433 | 0 | 381.96 | 503.13 | 1.035755 | 0 | 503.13 | 747.76 | 0.6969073 | 0.9418 | 747.76 | 398.77 | 1.306817 | 0 | 398.77 | 492.63 | 1.057831 | 0 | 492.63 | 493.68 | 1.055581 | 0 | 493.68 | 385.77 | 1.350855 | 0 | 385.77 | 492.63 | 1.057831 | 0 | 492.63
PB4 | RTD 1016-3B(2017) version 1.0 Validation of the guidelines for NLFEA of RC structures Part Pre-stressed beams | Koch en Rostacy | 2015 |  | 24.02 | 0.82 | 3250 | 840 | 3.869048 | 970 | B | 1491.12 | Y | Y | 1099.55 | 1.356118 | 0 | 1099.55 | 1174.05 | 1.270065 | 0 | 1176 | 1123 | 1.327801 | 0 | 1123 | 1176.11 | 1.267841 | 0 | 1176.11 | 1115.22 | 1.337064 | 0 | 1115.22 | 1180.18 | 1.263468 | 0 | 1181 | 1181.01 | 1.26258 | 0 | 1181.01 | 1268.32 | 1.175665 | 0 | 1268.32 | 1117.88 | 1.333882 | 0 | 1117.88 | 1222.58 | 1.21965 | 0 | 1222.58 | 1183.72 | 1.25969 | 0 | 1183.72 | 1093.16 | 1.364046 | 0 | 1093.16 | 1063.15 | 1.402549 | 0 | 1063.15 | 1110.56 | 1.342674 | 0 | 522.56 | 1203.78 | 1.238698 | 0.8635 | 615.78 | 1066.9 | 1.397619 | 0 | 1066.9 | 1153.99 | 1.292143 | 0 | 1153.99 | 1134.09 | 1.314816 | 0 | 546.09 | 1057.4 | 1.410176 | 0 | 469.4 | 1153.99 | 1.292143 | 0 | 1153.99
E3 | Schubversuche an einfeldrigen Stahlbetonbalken mit und ohne Schubbewehrung | Fritz Leonhardt and René Walther | 2015 | n | 32.95 | 2.47 | 750 | 270 | 2.777778 | 320 | F | 369.7 | N | Y | 290.08 | 1.274476 | 0.1842 | 291.02 | 355.42 | 1.040178 | 0.5192 | 355.93 | 303.12 | 1.219649 | 0.2551 | 303.12 | 403.96 | 0.9151896 | 0.8812 | 403.96 | 345.09 | 1.071315 | 0.3558 | 345.09 | 387.49 | 0.9540891 | 0.8309 | 387.49 | 404.34 | 0.9143295 | 0.8811 | 404.34 | 292.66 | 1.263241 | 0.1956 | 294.02 | 305.1 | 1.211734 | 0.1398 | 307.28 | 397.06 | 0.9310935 | 0.8692 | 397.06 | 330.26 | 1.119421 | 0.1886 | 330.26 | 404.95 | 0.9129522 | 0.8676 | 404.95 | 322.86 | 1.145078 | 0.213 | 322.86 | 304.47 | 1.214241 | 0.2294 | 305.41 | 400.07 | 0.9240883 | 0.8552 | 400.07 | 339.73 | 1.088217 | 0.4442 | 340.56 | 403.62 | 0.9159606 | 0.8757 | 403.62 | 357.01 | 1.035545 | 0.5635 | 357.01 | 341.52 | 1.082513 | 0.3826 | 341.52 | 403.62 | 0.9159606 | 0.8757 | 403.62
E6 | Schubversuche an einfeldrigen Stahlbetonbalken mit und ohne Schubbewehrung | Fritz Leonhardt and René Walther | 2015 | n | 34.5 | 2.47 | 750 | 270 | 2.777778 | 320 | B | 182.4 | N | N | 150 | 1.216 | 0 | 154.6 | 153.59 | 1.187577 | 0 | 154.13 | 158.52 | 1.150643 | 0.0461 | 160.77 | 153.495 | 1.188312 | 0.2305 | 307.18 | 173.07 | 1.053909 | 0.034 | 173.07 | 163.43 | 1.116074 | 0.1995 | 331.82 | 331.22 | 0.5506914 | 0.2451 | 342.45 | 162.83 | 1.120187 | 0.0457 | 162.83 | 170.37 | 1.070611 | 0.0188 | 171.58 | 142.47 | 1.28027 | 0.1449 | 285.48 | 112.64 | 1.619318 | 0.0088 | 225.28 | 342.88 | 0.5319645 | 0.329 | 342.98 | 171.13 | 1.065856 | 0.0441 | 173.55 | 159.46 | 1.143861 | 0.009 | 159.46 | 315.08 | 0.5789006 | 0.2061 | 315.35 | 153.84 | 1.185647 | 0.0594 | 155.5 | 372.4 | 0.4897959 | 0.7435 | 372.28 | 231.14 | 0.7891321 | 0.0183 | 255.32 | 145.7 | 1.251887 | 0.0526 | 145.7 | 147.1 | 1.239973 | 0 | 147.1
HAP1W | Shear Behavior of Prestressed I-Beams made with High-Strength Self Compacting Concrete | Choulli | 2015 |  | 99.15 | 1.04 | 2100 | 671 | 3.129657 | 750 | B | 747.56 | Y | N | 707.51 | 1.056607 | 0 | 714.97 | 797.63 | 0.9372265 | 0 | 797.76 | 707.51 | 1.056607 | 0 | 714.97 | 796.93 | 0.9380498 | 0 | 797.34 | 711.5 | 1.050682 | 0 | 717.58 | 803.47 | 0.9304143 | 0 | 803.47 | 797.35 | 0.9375557 | 0 | 797.61 | 719.5 | 1.038999 | 0 | 734.41 | 743.44 | 1.005542 | 0 | 747.43 | 748.35 | 0.9989443 | 0 | 757.26 | 846.11 | 0.8835258 | 0 | 846.11 | 821.42 | 0.9100825 | 0 | 821.42 | 763.37 | 0.9792892 | 0 | 767.35 | 688.32 | 1.086065 | 0 | 688.32 | 789.31 | 0.9471057 | 0 | 789.37 | 711.5 | 1.050682 | 0 | 711.5 | 800.04 | 0.9344033 | 0 | 800.46 | 800.4 | 0.933983 | 0 | 800.4 | 711.5 | 1.050682 | 0 | 711.5 | 800.04 | 0.9344033 | 0 | 800.04
HAP2E | Shear Behavior of Prestressed I-Beams made with High-Strength Self Compacting Concrete | Choulli | 2015 |  | 96.34 | 0.651 | 2100 | 700 | 3 | 750 | B | 435.9 | Y | N | 508.21 | 0.8577163 | 0 | 509.47 | 525.38 | 0.8296852 | 0 | 525.38 | 511.26 | 0.8525995 | 0 | 513.61 | 524 | 0.8318702 | 0 | 524 | 507.71 | 0.858561 | 0 | 508.55 | 525.55 | 0.8294168 | 0 | 525.55 | 524.02 | 0.8318385 | 0 | 524.02 | 508.98 | 0.8564187 | 0 | 509.86 | 514.32 | 0.8475268 | 0 | 516.35 | 520.38 | 0.8376571 | 0 | 520.91 | 528 | 0.8255682 | 0 | 528 | 527.37 | 0.8265544 | 0 | 527.37 | 511.08 | 0.8528997 | 0 | 512.39 | 501.29 | 0.8695565 | 0 | 502.76 | 523.6 | 0.8325057 | 0 | 523.6 | 511.22 | 0.8526662 | 0 | 511.22 | 523.57 | 0.8325534 | 0 | 523.57 | 521.89 | 0.8352335 | 0 | 522.11 | 509.87 | 0.8549238 | 0 | 509.87 | 523.57 | 0.8325534 | 0 | 523.57
HAP2TE | Shear Behavior of Prestressed I-Beams made with High-Strength Self Compacting Concrete | Choulli | 2015 |  | 95.97 | 0.651 | 2100 | 700 | 3 | 750 | B | 790.48 | Y | Y | 637.2 | 1.240552 | 0 | 637.2 | 657.99 | 1.201356 | 0 | 657.99 | 653.55 | 1.209517 | 0 | 653.55 | 659.55 | 1.198514 | 0 | 659.55 | 611.12 | 1.293494 | 0 | 611.12 | 661.71 | 1.194602 | 0 | 662.29 | 660.38 | 1.197008 | 0 | 660.38 | 576.9 | 1.37022 | 0 | 577.32 | 641.51 | 1.232218 | 0 | 642.2 | 726.1 | 1.088665 | 0 | 726.1 | 582.89 | 1.356139 | 0 | 582.89 | 664.88 | 1.188906 | 0 | 664.88 | 566.35 | 1.395745 | 0 | 566.35 | 580.32 | 1.362145 | 0 | 580.7 | 657.28 | 1.202653 | 0 | 658.23 | 620.03 | 1.274906 | 0 | 620.03 | 659.21 | 1.199132 | 0 | 659.21 | 660.47 | 1.196845 | 0 | 660.5 | 595.19 | 1.328114 | 0 | 596.82 | 659.21 | 1.199132 | 0 | 659.21
HAP2TW | Shear Behavior of Prestressed I-Beams made with High-Strength Self Compacting Concrete | Choulli | 2015 |  | 95.97 | 0.651 | 2100 | 700 | 3 | 750 | B | 886.92 | Y | Y | 804.33 | 1.102682 | 0 | 804.33 | 876.34 | 1.012073 | 0 | 876.34 | 769.56 | 1.152503 | 0 | 770.96 | 876.77 | 1.011577 | 0 | 876.77 | 774.73 | 1.144812 | 0 | 774.73 | 876.45 | 1.011946 | 0 | 876.45 | 876.32 | 1.012096 | 0 | 876.32 | 778.28 | 1.13959 | 0 | 778.59 | 710.9 | 1.247602 | 0 | 710.9 | 948.66 | 0.9349187 | 0 | 950.03 | 807.79 | 1.097959 | 0 | 807.79 | 885.43 | 1.001683 | 0 | 885.43 | 704.6 | 1.258757 | 0 | 709.3 | 800.37 | 1.108137 | 0 | 801.3 | 877.86 | 1.010321 | 0 | 877.86 | 784.93 | 1.129935 | 0 | 784.93 | 874.64 | 1.01404 | 0 | 874.64 | 875.1 | 1.013507 | 0 | 875.1 | 780.85 | 1.135839 | 0 | 780.85 | 874.64 | 1.01404 | 0 | 874.64
HCP1TE | Shear Behavior of Prestressed I-Beams made with High-Strength Self Compacting Concrete | Choulli | 2015 |  | 81.17 | 1.04 | 2100 | 671 | 3.129657 | 750 | B | 996 | Y | Y | 683.17 | 1.457909 | 0 | 685.32 | 804.3 | 1.238344 | 0 | 806.29 | 735.85 | 1.353537 | 0 | 736.59 | 805.38 | 1.236683 | 0 | 806.83 | 671.79 | 1.482606 | 0 | 671.79 | 805.4 | 1.236653 | 0 | 807.07 | 801.1 | 1.24329 | 0 | 807.02 | 713.88 | 1.395192 | 0 | 724.39 | 647.14 | 1.53908 | 0 | 650.39 | 791.64 | 1.258148 | 0 | 794.96 | 717.24 | 1.388657 | 0 | 717.24 | 810.85 | 1.228341 | 0 | 813.9 | 635.03 | 1.56843 | 0 | 640.98 | 762.7 | 1.305887 | 0 | 764.3 | 804.97 | 1.237313 | 0 | 806.19 | 740.91 | 1.344293 | 0 | 742.93 | 803.01 | 1.240333 | 0 | 805.89 | 803.12 | 1.240163 | 0 | 805.05 | 702.3 | 1.418197 | 0 | 702.3 | 803.01 | 1.240333 | 0 | 803.01
HCP1TW | Shear Behavior of Prestressed I-Beams made with High-Strength Self Compacting Concrete | Choulli | 2015 |  | 81.17 | 1.04 | 2100 | 671 | 3.129657 | 750 | B | 1039 | Y | Y | 802.5 | 1.294704 | 0 | 802.5 | 935.59 | 1.110529 | 0 | 936.38 | 806.66 | 1.288027 | 0 | 806.66 | 937.55 | 1.108208 | 0 | 937.91 | 822.54 | 1.26316 | 0 | 822.54 | 937.75 | 1.107971 | 0 | 937.96 | 934.44 | 1.111896 | 0 | 936.75 | 779.19 | 1.333436 | 0 | 779.19 | 725.43 | 1.432254 | 0 | 731.4 | 905.4 | 1.147559 | 0 | 916.33 | 844.66 | 1.230081 | 0 | 844.66 | 945.83 | 1.098506 | 0 | 945.84 | 749.31 | 1.386609 | 0 | 755.27 | 792.51 | 1.311024 | 0 | 792.51 | 935.82 | 1.110256 | 0 | 935.82 | 801.51 | 1.296303 | 0 | 801.51 | 938.26 | 1.107369 | 0 | 939.13 | 936.95 | 1.108917 | 0 | 937.6 | 756.6 | 1.373249 | 0 | 756.6 | 938.26 | 1.107369 | 0 | 938.26
HCP2TE | Shear Behavior of Prestressed I-Beams made with High-Strength Self Compacting Concrete | Choulli | 2015 |  | 90.24 | 0.65 | 2100 | 700 | 3 | 750 | B | 920 | Y | Y | 637.61 | 1.442888 | 0 | 638.27 | 687.91 | 1.337384 | 0 | 687.91 | 646.38 | 1.423311 | 0 | 646.38 | 687.78 | 1.337637 | 0 | 687.78 | 629.91 | 1.460526 | 0 | 630.6 | 689.92 | 1.333488 | 0 | 689.92 | 688.35 | 1.336529 | 0 | 688.35 | 627.89 | 1.465225 | 0 | 627.89 | 632.27 | 1.455075 | 0 | 632.27 | 725.22 | 1.268581 | 0 | 725.28 | 581.84 | 1.581191 | 0 | 581.84 | 691.27 | 1.330884 | 0 | 691.27 | 572.46 | 1.607099 | 0 | 572.46 | 623.8 | 1.474832 | 0 | 624.26 | 687.35 | 1.338474 | 0 | 687.35 | 605.81 | 1.518628 | 0 | 605.81 | 687.71 | 1.337773 | 0 | 687.71 | 687.86 | 1.337481 | 0 | 687.86 | 580.97 | 1.583559 | 0 | 580.97 | 687.71 | 1.337773 | 0 | 687.71
HCP2TW | Shear Behavior of Prestressed I-Beams made with High-Strength Self Compacting Concrete | Choulli | 2015 |  | 90.2 | 0.65 | 2100 | 700 | 3 | 750 | B | 1005.7 | Y | Y | 790.48 | 1.272265 | 0 | 791.47 | 930.63 | 1.080666 | 0 | 930.63 | 791.13 | 1.27122 | 0 | 791.13 | 930.02 | 1.081375 | 0 | 930.02 | 807.91 | 1.244817 | 0 | 807.91 | 931.12 | 1.080097 | 0 | 931.12 | 930.54 | 1.08077 | 0 | 930.54 | 780.75 | 1.28812 | 0 | 780.75 | 691.45 | 1.45448 | 0 | 695.66 | 915.83 | 1.09813 | 0 | 920.06 | 793.47 | 1.267471 | 0 | 793.47 | 937.6 | 1.072632 | 0 | 937.6 | 706.89 | 1.422711 | 0 | 712.75 | 807.57 | 1.245341 | 0 | 807.57 | 929.39 | 1.082108 | 0 | 929.39 | 756.4 | 1.329588 | 0 | 756.4 | 930.36 | 1.080979 | 0 | 930.36 | 930.66 | 1.080631 | 0 | 930.66 | 770 | 1.306104 | 0 | 770 | 930.36 | 1.080979 | 0 | 930.36
N155NORTH | SIZE EFFECT ON SHEAR STRENGTH OF REINFORCED CONCRETE BEAMS | Ghannoum | 2015 |  | 34.2 | 2 | 318.75 | 127.5 | 2.5 | 155 | B | 109.8 | N | N | 89.807 | 1.222622 | 0.5452 | 89.807 | 117.97 | 0.9307451 | 0.7235 | 118.17 | 92.14 | 1.191665 | 0.5942 | 92.358 | 111.97 | 0.9806198 | 0.7881 | 112.07 | 104.49 | 1.050818 | 0.7102 | 104.49 | 112.05 | 0.9799197 | 0.7869 | 112.08 | 93.311 | 1.17671 | 0.5989 | 93.311 | 93.875 | 1.16964 | 0.5299 | 93.875 | 97 | 1.131959 | 0.7005 | 98.584 | 107.71 | 1.019404 | 0.7571 | 107.81 | 92.362 | 1.188801 | 0.5334 | 92.362 | 112.42 | 0.9766945 | 0.7832 | 112.42 | 96.585 | 1.136822 | 0.6951 | 96.585 | 93.82 | 1.170326 | 0.6187 | 94.138 | 107.68 | 1.019688 | 0.7599 | 107.91 | 89.978 | 1.220298 | 0.5195 | 90.186 | 93.777 | 1.170863 | 0.9751 | 93.92 | 97.252 | 1.129026 | 0.4637 | 97.252 | 83.815 | 1.310028 | 0.1448 | 84.173 | 90.2 | 1.217295 | 0.2 | 90.2
N155SOUTH | SIZE EFFECT ON SHEAR STRENGTH OF REINFORCED CONCRETE BEAMS | Ghannoum | 2015 |  | 34.2 | 1.2 | 318.75 | 127.5 | 2.5 | 155 | B | 82.5 | N | N | 85.393 | 0.9661213 | 0.0214 | 85.771 | 92.506 | 0.891834 | 0.7045 | 92.574 | 79.974 | 1.031585 | 0.1239 | 80.692 | 93.249 | 0.884728 | 0.7304 | 93.276 | 93.058 | 0.8865439 | 0.3932 | 93.058 | 94.852 | 0.8697761 | 0.7439 | 94.852 | 92.356 | 0.8932825 | 0.7561 | 92.356 | 81.82 | 1.008311 | 0.1434 | 81.82 | 89.56 | 0.9211702 | 0.3881 | 89.867 | 83.18 | 0.991825 | 0.452 | 83.327 | 94.438 | 0.873589 | 0.6361 | 94.438 | 96.653 | 0.853569 | 0.7341 | 96.653 | 86.406 | 0.9547948 | 0.2867 | 86.555 | 75.768 | 1.08885 | 0.0756 | 75.969 | 89.996 | 0.9167074 | 0.6891 | 89.996 | 75.87 | 1.087386 | 0.083 | 76.33 | 89.727 | 0.9194557 | 0.7202 | 89.792 | 85.439 | 0.9656012 | 0.4831 | 85.439 | 71.904 | 1.147363 | 0.0268 | 72.262 | 77.3 | 1.06727 | 0.14 | 77.3
N220NORTH | SIZE EFFECT ON SHEAR STRENGTH OF REINFORCED CONCRETE BEAMS | Ghannoum | 2015 |  | 34.2 | 2 | 475 | 190 | 2.5 | 220 | B | 119.7 | N | N | 119.73 | 0.9997494 | 0.0226 | 120.06 | 165.33 | 0.7240065 | 0.6617 | 165.45 | 127.94 | 0.9355948 | 0.2136 | 127.94 | 159.64 | 0.7498121 | 0.7283 | 159.64 | 133.47 | 0.8968307 | 0.3665 | 133.47 | 161.09 | 0.7430629 | 0.7391 | 161.09 | 155.13 | 0.7716109 | 0.7622 | 155.13 | 127.18 | 0.9411857 | 0.1847 | 127.4 | 130.62 | 0.9163987 | 0.2722 | 130.91 | 158.39 | 0.7557295 | 0.7505 | 158.39 | 135.85 | 0.8811189 | 0.3906 | 135.85 | 159.54 | 0.7502821 | 0.7169 | 159.54 | 134.05 | 0.8929504 | 0.369 | 134.18 | 119.42 | 1.002345 | 0.0758 | 119.7 | 160.06 | 0.7478446 | 0.7365 | 160.06 | 110.83 | 1.080032 | 0.0472 | 111.5 | 152.75 | 0.7836334 | 0.7402 | 152.75 | 129.72 | 0.9227567 | 0.1992 | 131.99 | 106.41 | 1.124894 | 0.0283 | 106.41 | 113.7 | 1.05277 | 0 | 113.7
N220SOUTH | SIZE EFFECT ON SHEAR STRENGTH OF REINFORCED CONCRETE BEAMS | Ghannoum | 2015 |  | 34.2 | 1.2 | 475 | 190 | 2.5 | 220 | B | 100.6 | N | N | 110.8 | 0.9079422 | 0.0182 | 110.97 | 137.68 | 0.7306798 | 0.5582 | 137.68 | 102.08 | 0.9855016 | 0.0289 | 102.39 | 139.52 | 0.7210436 | 0.5719 | 139.55 | 103.79 | 0.9692649 | 0.0247 | 104.21 | 143.42 | 0.7014363 | 0.638 | 143.42 | 137.35 | 0.7324354 | 0.4802 | 138.43 | 106.62 | 0.9435378 | 0.0354 | 106.92 | 104.98 | 0.9582778 | 0.0286 | 105.99 | 136.38 | 0.7376448 | 0.6195 | 136.38 | 114.41 | 0.8792938 | 0.2027 | 114.41 | 145.54 | 0.6912189 | 0.6539 | 145.54 | 94.621 | 1.063189 | 0.0254 | 95.088 | 98.698 | 1.019271 | 0.0228 | 98.964 | 131.45 | 0.76531 | 0.2877 | 136.01 | 97.387 | 1.032992 | 0.027 | 97.777 | 133.93 | 0.7511387 | 0.3738 | 133.93 | 118.85 | 0.8464451 | 0.0105 | 118.85 | 107.52 | 0.9356399 | 0.0246 | 108.02 | 101.4 | 0.9921105 | 0 | 101.4
N350NORTH | SIZE EFFECT ON SHEAR STRENGTH OF REINFORCED CONCRETE BEAMS | Ghannoum | 2015 |  | 34.2 | 2 | 781.25 | 312.5 | 2.5 | 350 | B | 173.1 | N | N | 174.62 | 0.9912954 | 0.0142 | 175.31 | 210.27 | 0.8232273 | 0.0059 | 210.66 | 172.81 | 1.001678 | 0.0239 | 172.94 | 243.63 | 0.7105036 | 0.5375 | 243.86 | 188.5 | 0.9183024 | 0.0228 | 188.5 | 248.33 | 0.6970563 | 0.5959 | 248.33 | 235.6 | 0.7347199 | 0.4121 | 235.81 | 183.43 | 0.9436842 | 0.0288 | 183.43 | 188.09 | 0.9203041 | 0.0293 | 188.92 | 242.06 | 0.715112 | 0.5218 | 242.06 | 188.34 | 0.9190825 | 0.0196 | 188.34 | 249.35 | 0.6942049 | 0.5809 | 249.35 | 191.64 | 0.9032561 | 0.0435 | 191.94 | 172.12 | 1.005694 | 0.0233 | 172.65 | 234.49 | 0.7381978 | 0.385 | 237.7 | 179.5 | 0.9643454 | 0.026 | 179.5 | 228.24 | 0.7584122 | 0.2403 | 228.44 | 219.43 | 0.7888621 | 0.0585 | 219.96 | 162.7 | 1.063921 | 0.0259 | 163.3 | 152 | 1.138816 | 0 | 152
N350SOUTH | SIZE EFFECT ON SHEAR STRENGTH OF REINFORCED CONCRETE BEAMS | Ghannoum | 2015 |  | 34.2 | 1.2 | 781.25 | 312.5 | 2.5 | 350 | B | 152.6 | N | N | 159.87 | 0.9545256 | 0.0215 | 160.45 | 213.94 | 0.7132841 | 0.0238 | 215.76 | 144.38 | 1.056933 | 0.0219 | 144.38 | 199.24 | 0.7659105 | 0.1161 | 199.9 | 151.54 | 1.006995 | 0.0189 | 151.54 | 204.65 | 0.7456633 | 0.1475 | 204.65 | 188.12 | 0.8111844 | 0.0405 | 188.12 | 148.27 | 1.029203 | 0.0238 | 148.27 | 146.53 | 1.041425 | 0.0227 | 146.94 | 207.11 | 0.7368065 | 0.2413 | 207.11 | 173.19 | 0.8811132 | 0.0184 | 173.19 | 200.95 | 0.7593929 | 0.0923 | 200.95 | 164.36 | 0.9284497 | 0.0227 | 165.3 | 145.31 | 1.050169 | 0.0239 | 146.1 | 213.79 | 0.7137846 | 0.2797 | 213.79 | 132.76 | 1.149443 | 0.0191 | 133.25 | 180.71 | 0.8444469 | 0.032 | 180.77 | 167.78 | 0.9095244 | 0.0057 | 167.78 | 133.16 | 1.14599 | 0.0301 | 133.16 | 149.89 | 1.01808 | 0.032 | 149.89
N485NORTH | SIZE EFFECT ON SHEAR STRENGTH OF REINFORCED CONCRETE BEAMS | Ghannoum | 2015 |  | 34.2 | 2 | 1100 | 440 | 2.5 | 485 | B | 206.7 | N | N | 213.41 | 0.9685582 | 0.0214 | 214.61 | 314.52 | 0.6571919 | 0.5868 | 314.52 | 213.43 | 0.9684674 | 0.0231 | 214.35 | 308.24 | 0.6705814 | 0.4833 | 308.24 | 228.12 | 0.9061021 | 0.022 | 228.12 | 311.27 | 0.6640537 | 0.5441 | 311.27 | 310.51 | 0.665679 | 0.6226 | 310.51 | 241.76 | 0.8549801 | 0.0229 | 241.76 | 236.32 | 0.8746615 | 0.0219 | 237.32 | 289.83 | 0.7131767 | 0.3098 | 290.27 | 237.45 | 0.8704991 | 0.0209 | 237.45 | 311.57 | 0.6634143 | 0.4725 | 311.57 | 241.18 | 0.8570362 | 0.0214 | 241.88 | 214.78 | 0.9623801 | 0.0243 | 216.05 | 298.8 | 0.6917671 | 0.3499 | 299.56 | 219.84 | 0.9402293 | 0.0226 | 221.04 | 305.7 | 0.6761531 | 0.5211 | 305.7 | 281.14 | 0.7352209 | 0.0637 | 281.42 | 207.67 | 0.9953291 | 0.0223 | 208.64 | 191.41 | 1.079881 | 0.02 | 191.41
N485SOUTH | SIZE EFFECT ON SHEAR STRENGTH OF REINFORCED CONCRETE BEAMS | Ghannoum | 2015 |  | 34.2 | 1.2 | 1100 | 440 | 2.5 | 485 | B | 178.9 | N | N | 193.43 | 0.9248824 | 0.0194 | 194.52 | 271.52 | 0.6588833 | 0.0078 | 271.52 | 181.9 | 0.9835074 | 0.0241 | 182.72 | 261.35 | 0.6845227 | 0.1451 | 261.35 | 200.99 | 0.890094 | 0.0222 | 201.79 | 263.71 | 0.6783967 | 0.1442 | 263.71 | 266.42 | 0.6714961 | 0.1213 | 266.42 | 177.29 | 1.009081 | 0.0155 | 177.85 | 189.56 | 0.9437645 | 0.0199 | 189.56 | 259.14 | 0.6903604 | 0.1483 | 259.14 | 238.37 | 0.7505139 | 0.0298 | 238.37 | 264.46 | 0.6764728 | 0.1753 | 264.46 | 185.82 | 0.9627597 | 0.0189 | 186.3 | 179.57 | 0.9962689 | 0.0212 | 179.57 | 259.54 | 0.6892964 | 0.111 | 259.54 | 183.92 | 0.9727055 | 0.0247 | 184.1 | 258.83 | 0.6911873 | 0.0868 | 258.83 | 215.04 | 0.8319382 | 0.0066 | 215.59 | 169.14 | 1.057704 | 0.0239 | 169.14 | 182.2 | 0.981888 | 0.0868 | 182.2
N90NORTH | SIZE EFFECT ON SHEAR STRENGTH OF REINFORCED CONCRETE BEAMS | Ghannoum | 2015 |  | 34.2 | 2 | 162.5 | 65 | 2.5 | 90 | B | 74.5 | N | N | 52.654 | 1.414897 | 0 | 53.654 | 56.013 | 1.330048 | 0 | 56.256 | 56.77 | 1.312313 | 0.1384 | 56.917 | 58.066 | 1.283023 | 0.1177 | 58.289 | 58.272 | 1.278487 | 0.1653 | 58.272 | 58.792 | 1.267179 | 0.1298 | 58.792 | 58.451 | 1.274572 | 0.1664 | 58.451 | 54.769 | 1.360259 | 0.115 | 54.769 | 59.767 | 1.246507 | 0.1623 | 59.767 | 55.791 | 1.335341 | 0.1234 | 56.112 | 68.706 | 1.08433 | 0.4617 | 68.706 | 60.924 | 1.222835 | 0.1384 | 61.098 | 60.496 | 1.231486 | 0.1944 | 60.663 | 57.766 | 1.289686 | 0.1851 | 57.85 | 48.984 | 1.520905 | 0.8209 | 49 | 55.589 | 1.340193 | 0.1432 | 55.721 | 58.299 | 1.277895 | 0.1604 | 58.299 | 54.276 | 1.372614 | 0 | 54.276 | 53.304 | 1.397644 | 0 | 53.304 | 58.299 | 1.277895 | 0.1604 | 58.299
N90SOUTH | SIZE EFFECT ON SHEAR STRENGTH OF REINFORCED CONCRETE BEAMS | Ghannoum | 2015 |  | 34.2 | 1.2 | 162.5 | 65 | 2.5 | 90 | B | 41.1 | N | N | 48.572 | 0.8461665 | 0.5221 | 48.669 | 49.539 | 0.8296494 | 0.7316 | 49.539 | 49.538 | 0.8296661 | 0.7661 | 49.966 | 47.968 | 0.8568212 | 0.7547 | 48.005 | 50.486 | 0.8140871 | 0.766 | 50.486 | 48.269 | 0.8514782 | 0.7529 | 48.279 | 37.441 | 1.097727 | 0.2028 | 37.801 | 37.533 | 1.095036 | 0.1596 | 37.533 | 50.654 | 0.8113871 | 0.7579 | 50.654 | 42.754 | 0.9613136 | 0.6788 | 42.785 | 50.238 | 0.8181058 | 0.7452 | 50.238 | 48.528 | 0.8469337 | 0.7541 | 48.528 | 51.123 | 0.8039434 | 0.7756 | 51.123 | 50.018 | 0.8217042 | 0.772 | 50.237 | 41.771 | 0.9839362 | 0.56 | 41.832 | 37.451 | 1.097434 | 0.2098 | 37.451 | 37.501 | 1.095971 | 0.179 | 37.554 | 35.669 | 1.152261 | 0 | 35.669 | 37.591 | 1.093347 | 0 | 37.591 | 37.501 | 1.095971 | 0.179 | 37.501
N960NORTH | SIZE EFFECT ON SHEAR STRENGTH OF REINFORCED CONCRETE BEAMS | Ghannoum | 2015 |  | 34.2 | 2 | 2235 | 894 | 2.5 | 960 | B | 360 | N | N | 315.34 | 1.141625 | 0.0225 | 316.73 | 563.24 | 0.6391592 | 0.0438 | 564 | 318.04 | 1.131933 | 0.028 | 318.04 | 596.76 | 0.6032576 | 0.3733 | 596.76 | 336.37 | 1.07025 | 0.0236 | 337.68 | 559.3 | 0.6436617 | 0.0461 | 560.41 | 577.86 | 0.6229883 | 0.1706 | 578.84 | 360.34 | 0.9990564 | 0.0216 | 362.27 | 366.51 | 0.9822379 | 0.0244 | 368.6 | 566.34 | 0.6356606 | 0.0921 | 566.34 | 389.26 | 0.9248317 | 0.0192 | 389.26 | 574.93 | 0.6261632 | 0.1184 | 575.91 | 404.52 | 0.8899436 | 0.022 | 405.41 | 351.63 | 1.023803 | 0.0239 | 353.32 | 521.19 | 0.690727 | 0.0077 | 538.63 | 355.37 | 1.013029 | 0.024 | 356.85 | 527.74 | 0.6821541 | 0.0083 | 532.42 | 490.17 | 0.7344391 | 0.0044 | 490.75 | 347.8 | 1.035078 | 0.0215 | 348.92 | 289.7 | 1.242665 | 0.0083 | 289.7
N960SOUTH | SIZE EFFECT ON SHEAR STRENGTH OF REINFORCED CONCRETE BEAMS | Ghannoum | 2015 |  | 34.2 | 1.2 | 2235 | 894 | 2.5 | 960 | B | 340.5 | N | N | 265.67 | 1.281665 | 0.0215 | 266.18 | 478.3 | 0.7118963 | 0 | 502 | 295.66 | 1.151661 | 0.0259 | 298.85 | 452.72 | 0.7521205 | 0.0189 | 453.42 | 298.23 | 1.141736 | 0.0286 | 298.23 | 407.77 | 0.8350296 | 0.0092 | 407.94 | 467.04 | 0.7290596 | 0.0252 | 467.96 | 291.15 | 1.1695 | 0.0308 | 291.15 | 315.39 | 1.079616 | 0.0259 | 317.41 | 453.73 | 0.7504463 | 0.0193 | 453.73 | 338.16 | 1.00692 | 0.0197 | 339.29 | 466.2 | 0.7303732 | 0.0269 | 466.2 | 357.58 | 0.9522345 | 0.0175 | 359.42 | 322.5 | 1.055814 | 0.0306 | 281.06 | 406.74 | 0.8371441 | 0.0091 | 407.69 | 291.89 | 1.166535 | 0.0283 | 292.96 | 485.68 | 0.7010789 | 0.0258 | 485.68 | 424.62 | 0.8018935 | 0.0036 | 424.62 | 262.61 | 1.2966 | 0.0058 | 263.74 | 300.2 | 1.134244 | 0.0258 | 300.2
BM100 | The Influence of Concrete Strength, Distribution of Longitudinal Reinforcement, Amount of Transverse Reinforcement and Member Size on Shear Strength of Reinforced Concrete Members | Bogdan A. Podgorniak-Stanik | 2015 | n | 46 | 0.76 | 2700 | 925 | 2.918919 | 1000 | B | 672 | N | Y | 499.02 | 1.346639 | 0.2193 | 499.02 | 803.44 | 0.8364035 | 0 | 804.54 | 483.52 | 1.389808 | 0.2111 | 241.76 | 675.84 | 0.9943182 | 0.3934 | 675.84 | 459.62 | 1.462077 | 0.2934 | 459.62 | 800.42 | 0.8395592 | 0.745 | 805.4 | 814.98 | 0.8245601 | 0.7774 | 814.98 | 504.4 | 1.332276 | 0.2191 | 504.4 | 539.1 | 1.246522 | 0.22 | 539.1 | 833.5 | 0.8062388 | 0.8643 | 416.75 | 661.26 | 1.016242 | 0.2567 | 661.26 | 691.04 | 0.9724473 | 0.3546 | 691.04 | 554.36 | 1.212209 | 0.12 | 554.36 | 549.84 | 1.222174 | 0.3029 | 549.84 | 802.5 | 0.8373832 | 0.7133 | 802.5 | 478.6 | 1.404095 | 0 | 478.6 | 805.86 | 0.8338917 | 0 | 805.96 | 814.72 | 0.8248233 | 0.7705 | 814.72 | 551.46 | 1.218583 | 0.3507 | 553.02 | 805.86 | 0.8338917 | 0 | 805.86
H123 |  | Yang | 2015 | y | 69.52 | 1.090831 | 4500 | 1150 | 3.913043 | 1200 | B | 445 | N | N | 403.21 | 1.103643 | 0.0144 | 409.19 | 228.85 | 1.944505 | 0.02 | 228.85 | 427.51 | 1.040911 | 0.0165 | 434.86 | 407.73 | 1.091409 | 0.0065 | 407.97 | 435.29 | 1.022307 | 0.0104 | 437.4 | 399.95 | 1.112639 | 0.0239 | 405.11 | 424.81 | 1.047527 | 0.0081 | 425.29 | 470.83 | 0.9451394 | 0.0154 | 480.64 | 532.8 | 0.8352102 | 0.0185 | 535.49 | 525.2 | 0.8472963 | 0.0107 | 526.8 | 522.85 | 0.8511045 | 0.0137 | 523.78 | 415.34 | 1.071411 | 0.021 | 430.33 | 612.65 | 0.7263527 | 0.0164 | 614.66 | 397.51 | 1.119469 | 0.0234 | 398.52 | 538 | 0.8271375 | 0.0149 | 548.34 | 437.89 | 1.016237 | 0.0179 | 439.76 | 552.98 | 0.8047307 | 0.0193 | 554.06 | 446.11 | 0.9975118 | 0.0234 | 456.64 | 450.32 | 0.9881862 | 0.0179 | 451.99 | 401.2 | 1.109172 | 0.0193 | 401.2
H352 |  | Yang | 2015 | y | 69.5 | 0.3490659 | 4500 | 1165 | 3.862661 | 1200 | B | 211 | N | N | 165.27 | 1.276699 | 0 | 180.3 | 165.27 | 1.276699 | 0 | 180.73 | 171.99 | 1.226816 | 0.0135 | 177.75 | 165.12 | 1.277859 | 0 | 178.71 | 237.76 | 0.8874495 | 0.0104 | 239.02 | 171.96 | 1.22703 | 0 | 182.85 | 165.12 | 1.277859 | 0 | 178.87 | 187.97 | 1.12252 | 0.0134 | 188.24 | 196.12 | 1.075872 | 0.0099 | 206 | 181.23 | 1.164266 | 0.002 | 184.84 | 297.71 | 0.7087434 | 0.0109 | 299.15 | 193.52 | 1.090327 | 0 | 205.63 | 356.28 | 0.5922308 | 0.3778 | 356.46 | 188.82 | 1.117466 | 0.0126 | 191.21 | 148.23 | 1.423464 | 0 | 163.98 | 184.78 | 1.141898 | 0.0124 | 185.9 | 165.12 | 1.277859 | 0 | 171.96 | 165.12 | 1.277859 | 0 | 171.96 | 226.92 | 0.9298431 | 0.0114 | 227.84 | 165.12 | 1.277859 | 0 | 165.12
(results R8 corrected for overrotation)

## Strategies
| Mesh | Model | Tensile | Crack | Reinfomodel | Bondslip model | Step | Conv | Iterations | Norm
F1 | h/20 | 2D TSC PS | fctm | fixed(dmg) | Embedded truss | Fully bonded | P/50 | AL+LS | rNR40 | E00001/F001
R1 | h/20 | 2D TSC PS | fctm | rotate | Embedded truss | Fully bonded | P/50 | AL+LS | rNR40 | E00001/F001
F2 | h/20 | 2D TSC PS | ftcm | fixed(dmg) | BEAM | Shima | P/50 | AL+LS | rNR40 | E00001/F001
R2 | h/20 | 2D TSC PS | fctm | rotate | BEAM | Shima | P/50 | AL+LS | rNR40 | E00001/F001
F3 | h/20 | 2D TSC PS | fctm | fixed(dmg) | BEAM | Shima | P/50 | AL+LS | rNR40 | E0001/F001
R3 | h/20 | 2D TSC PS | fctm | rotate | BEAM | Shima | P/50 | AL+LS | rNR40 | E0001/F001
R4 | h/20 | 2D TSC PS | fctm | rotate | BEAM | FIB | P/50 | AL+LS | rNR40 | E00001/F001
F4 | h/20 | 2D TSC PS | fctm | fixed(dmg) | BEAM | FIB | P/50 | AL+LS | rNR40 | E00001/F001
F5 | h/30 | 2D TSC PS | fctm | fixed(dmg) | BEAM | Shima | P/50 | AL+LS | rNR40 | E00001/F001
R5 | h/10 | 2D TSC PS | fctm | rotate | BEAM | Shima | P/50 | AL+LS | rNR40 | E00001/F001
F6 | h/20 | 2D TSC PS | fctm | fixed(dmg) | BEAM | Shima | P/50 | AL+LS | rNR40 | E001/F01
R6 | h/30 | 2D TSC PS | fctm | rotate | BEAM | Shima | P/50 | AL+LS | rNR40 | E00001/F001
F7 | h/40 | 2D TSC PS | fctm | fixed(dmg) | BEAM | Shima | P/50 | AL+LS | rNR40 | E00001/F001
F8 | h/20 | 2D TSC PS | ftcm | fixed(dmg) | BEAM | Shima | P/50 | AL+LS | rNR100 | E00001+F001
R7 | h/20 | 2D TSC PS | fctm | rotate | BEAM | Shima | P/50 | AL+LS | rNR100 | E00001+F001
F9 | h/20 | 2D TSC PS | ftcm | fixed(dmg) | BEAM | FIB | P/50 | AL+LS | rNR100 | E00001/F001
R8 | h/20 | 2D TSC PS | fctm | rotate | BEAM | FIB | P/50 | AL+LS | rNR100 | E00001/F001
R9 | h/20 | 2D TSC PS | fctm | rotate | TRUSS | FIB | P/50 | AL+LS | rNR100 | E00001/F001
F10 | h/20 | 2D TSC PS | fctm | fixed(dmg) | TRUSS | FIB | P/50 | AL+LS | rNR100 | E00001/F001