## Transformation Temperature (2N)
temperature | strain
29.0443 | 4.805%
29.07226 | 4.807%
29.1029 | 4.809% | Lines
29.13815 | 4.81% | m1 | -6.21952e-05 | P1 | 20 | 0.04926901
29.17772 | 4.811% | b1 | 0.05051292 | P2 | 90 | 0.04491535
29.21736 | 4.812% | m2 | -0.00130641 | P1 | 80 | 0.05082987
29.25662 | 4.813% | b2 | 0.1553427 | P2 | 120 | -0.001426516
29.30294 | 4.814% | m3 | -2.899918e-05 | P1 | 130 | 0.0003945958
29.35658 | 4.814% | b3 | 0.00416449 | P2 | 45 | 0.002859526
29.41556 | 4.815% | m4 | -0.006765729 | P1 | 42 | 0.04674211
29.47734 | 4.815% | b4 | 0.3309027 | P2 | 50 | -0.007383722
29.54343 | 4.816% | m5 | -0.0004129585 | P1 | 45 | 0.04408396
29.61098 | 4.817% | b5 | 0.06266709 | P2 | 20 | 0.05440792
29.67602 | 4.817%
29.7372 | 4.818%
29.80044 | 4.818% | Points
29.86722 | 4.819% | 84 | 4.53%
29.9385 | 4.819% | 118 | 0.08%
30.01308 | 4.82% | 48.5 | 0.28%
30.0893 | 4.82% | 42.3 | 4.53%
30.16612 | 4.82%
30.24276 | 4.821%
30.321 | 4.821%
30.40039 | 4.821%
30.48256 | 4.821%
30.56626 | 4.822%
30.65346 | 4.822%
30.74218 | 4.822%
30.8335 | 4.822%
30.92614 | 4.822%
31.02046 | 4.822%
31.11581 | 4.822%
31.21331 | 4.822%
31.31205 | 4.823%
31.41236 | 4.823%
31.5146 | 4.823%
31.61829 | 4.823%
31.724 | 4.823%
31.82969 | 4.823%
31.93783 | 4.823%
32.04579 | 4.823%
32.15614 | 4.823%
32.26792 | 4.823%
32.38135 | 4.823%
32.49623 | 4.823%
32.61168 | 4.823%
32.72734 | 4.823%
32.84456 | 4.823%
32.96296 | 4.823%
33.08254 | 4.823%
33.2037 | 4.823%
33.3255 | 4.823%
33.44942 | 4.823%
33.57418 | 4.823%
33.69888 | 4.823%
33.8244 | 4.823%
33.95106 | 4.823%
34.07924 | 4.823%
34.20838 | 4.823%
34.3388 | 4.823%
34.46975 | 4.822%
34.60066 | 4.822%
34.73258 | 4.822%
34.86516 | 4.822%
34.99874 | 4.822%
35.13344 | 4.822%
35.26966 | 4.822%
35.4063 | 4.822%
35.54282 | 4.821%
35.68008 | 4.821%
35.81756 | 4.821%
35.9559 | 4.821%
36.0946 | 4.821%
36.2341 | 4.821%
36.37567 | 4.82%
36.51653 | 4.82%
36.65758 | 4.82%
36.7984 | 4.819%
36.94024 | 4.819%
37.0821 | 4.819%
37.22487 | 4.818%
37.3674 | 4.818%
37.51084 | 4.818%
37.65454 | 4.817%
37.79875 | 4.817%
37.94211 | 4.816%
38.08615 | 4.816%
38.23064 | 4.815%
38.3751 | 4.815%
38.52024 | 4.814%
38.66587 | 4.813%
38.81067 | 4.813%
38.95642 | 4.812%
39.10236 | 4.812%
39.24854 | 4.811%
39.3946 | 4.811%
39.54074 | 4.81%
39.68708 | 4.809%
39.83426 | 4.809%
39.98195 | 4.808%
40.12914 | 4.807%
40.27713 | 4.807%
40.42459 | 4.806%
40.5724 | 4.805%
40.72063 | 4.805%
40.86888 | 4.804%
41.01703 | 4.803%
41.16522 | 4.803%
41.3136 | 4.802%
41.4628 | 4.801%
41.61256 | 4.8%
41.7626 | 4.8%
41.91272 | 4.799%
42.06188 | 4.798%
42.21197 | 4.798%
42.362 | 4.797%
42.5123 | 4.796%
42.66253 | 4.796%
42.81324 | 4.795%
42.96363 | 4.794%
43.11519 | 4.794%
43.26646 | 4.793%
43.41731 | 4.792%
43.56872 | 4.791%
43.72017 | 4.791%
43.87154 | 4.79%
44.02324 | 4.79%
44.17504 | 4.789%
44.32678 | 4.788%
44.47801 | 4.788%
44.63012 | 4.787%
44.78146 | 4.787%
44.93364 | 4.786%
45.08551 | 4.786%
45.23746 | 4.785%
45.389 | 4.785%
45.54059 | 4.785%
45.69234 | 4.784%
45.84388 | 4.784%
45.9955 | 4.784%
46.14682 | 4.784%
46.29863 | 4.784%
46.45037 | 4.784%
46.6025 | 4.784%
46.75414 | 4.783%
46.90671 | 4.783%
47.05894 | 4.783%
47.21153 | 4.783%
47.36502 | 4.783%
47.51889 | 4.783%
47.67326 | 4.782%
47.82766 | 4.782%
47.98242 | 4.781%
48.13698 | 4.781%
48.29212 | 4.78%
48.44781 | 4.78%
48.60317 | 4.779%
48.75857 | 4.779%
48.9145 | 4.778%
49.07004 | 4.777%
49.22628 | 4.777%
49.3826 | 4.776%
49.53882 | 4.775%
49.69504 | 4.775%
49.85128 | 4.774%
50.00758 | 4.773%
50.16387 | 4.772%
50.32042 | 4.772%
50.47687 | 4.771%
50.63333 | 4.77%
50.7899 | 4.769%
50.9469 | 4.769%
51.10324 | 4.768%
51.25961 | 4.767%
51.41588 | 4.766%
51.57216 | 4.765%
51.72896 | 4.765%
51.8855 | 4.764%
52.04266 | 4.763%
52.19952 | 4.762%
52.3556 | 4.761%
52.51142 | 4.76%
52.66787 | 4.76%
52.82518 | 4.759%
52.98118 | 4.758%
53.1374 | 4.757%
53.29454 | 4.756%
53.45098 | 4.755%
53.6082 | 4.754%
53.76519 | 4.754%
53.92218 | 4.753%
54.07877 | 4.752%
54.2348 | 4.751%
54.39204 | 4.75%
54.54838 | 4.749%
54.70582 | 4.748%
54.86278 | 4.747%
55.01962 | 4.746%
55.17731 | 4.745%
55.33424 | 4.744%
55.49174 | 4.743%
55.64837 | 4.742%
55.805 | 4.741%
55.96277 | 4.74%
56.1209 | 4.739%
56.27834 | 4.738%
56.4358 | 4.737%
56.59321 | 4.736%
56.75146 | 4.735%
56.90918 | 4.734%
57.06758 | 4.733%
57.22568 | 4.732%
57.38374 | 4.731%
57.54211 | 4.73%
57.70072 | 4.729%
57.85912 | 4.728%
58.01845 | 4.727%
58.17749 | 4.726%
58.33702 | 4.725%
58.4969 | 4.724%
58.6563 | 4.723%
58.81571 | 4.722%
58.9754 | 4.721%
59.13505 | 4.72%
59.2953 | 4.718%
59.45556 | 4.717%
59.6168 | 4.716%
59.77772 | 4.715%
59.93907 | 4.714%
60.10048 | 4.714%
60.26146 | 4.713%
60.42446 | 4.712%
60.58914 | 4.711%
60.75356 | 4.71%
60.91469 | 4.71%
61.07263 | 4.709%
61.2303 | 4.708%
61.3862 | 4.707%
61.51984 | 4.706%
61.6235 | 4.704%
61.68061 | 4.704%
61.79652 | 4.704%
62.03523 | 4.703%
62.30105 | 4.7%
62.4518 | 4.699%
62.56285 | 4.698%
62.66138 | 4.698%
62.75873 | 4.695%
62.95102 | 4.694%
63.1598 | 4.691%
63.3335 | 4.69%
63.4803 | 4.689%
63.59304 | 4.689%
63.72486 | 4.687%
63.884 | 4.686%
64.06802 | 4.684%
64.2475 | 4.682%
64.40074 | 4.681%
64.54363 | 4.68%
64.68428 | 4.679%
64.84213 | 4.677%
65.01422 | 4.677%
65.1856 | 4.674%
65.34728 | 4.674%
65.50049 | 4.672%
65.65005 | 4.671%
65.80834 | 4.669%
65.97348 | 4.668%
66.14212 | 4.666%
66.3058 | 4.665%
66.46519 | 4.663%
66.62118 | 4.662%
66.78131 | 4.66%
66.943 | 4.658%
67.1092 | 4.656%
67.27302 | 4.655%
67.43656 | 4.653%
67.59582 | 4.652%
67.7572 | 4.65%
67.92038 | 4.648%
68.08538 | 4.647%
68.24985 | 4.645%
68.41418 | 4.643%
68.5776 | 4.641%
68.7416 | 4.64%
68.906 | 4.638%
69.07148 | 4.636%
69.23821 | 4.634%
69.40489 | 4.632%
69.5723 | 4.63%
69.7399 | 4.628%
69.90906 | 4.626%
70.07806 | 4.624%
70.24818 | 4.622%
70.41901 | 4.62%
70.59087 | 4.617%
70.76304 | 4.614%
70.93647 | 4.611%
71.11147 | 4.608%
71.28898 | 4.605%
71.46738 | 4.602%
71.64739 | 4.598%
71.82989 | 4.595%
72.01692 | 4.592%
72.20632 | 4.588%
72.39663 | 4.584%
72.58857 | 4.58%
72.78202 | 4.576%
72.97447 | 4.572%
73.16144 | 4.568%
73.34478 | 4.565%
73.52222 | 4.561%
73.70859 | 4.559%
73.87641 | 4.555%
74.06894 | 4.554%
74.17929 | 4.551%
74.36657 | 4.549%
74.43889 | 4.548%
74.65028 | 4.547%
74.77237 | 4.545%
74.99218 | 4.545%
75.08697 | 4.544%
75.30774 | 4.543%
75.42659 | 4.54%
75.65112 | 4.537%
75.76374 | 4.534%
75.96797 | 4.531%
76.11234 | 4.528%
76.30628 | 4.524%
76.45312 | 4.521%
76.65112 | 4.517%
76.81894 | 4.514%
76.99387 | 4.508%
77.12906 | 4.505%
77.29161 | 4.5%
77.45316 | 4.499%
77.61438 | 4.494%
77.79139 | 4.494%
77.955 | 4.489%
78.15638 | 4.488%
78.29349 | 4.481%
78.49226 | 4.48%
78.61944 | 4.472%
78.8318 | 4.47%
78.93147 | 4.463%
79.14408 | 4.463%
79.25634 | 4.456%
79.48706 | 4.456%
79.58431 | 4.45%
79.81934 | 4.449%
79.93056 | 4.442%
80.16706 | 4.439%
80.25864 | 4.433%
80.49269 | 4.429%
80.60126 | 4.423%
80.8268 | 4.418%
80.92245 | 4.413%
81.14795 | 4.408%
81.27172 | 4.404%
81.47674 | 4.397%
81.59698 | 4.395%
81.8032 | 4.387%
81.95636 | 4.384%
82.12976 | 4.376%
82.28076 | 4.373%
82.45684 | 4.364%
82.64344 | 4.361%
82.77984 | 4.35%
82.96735 | 4.348%
83.11156 | 4.337%
83.33182 | 4.334%
83.43145 | 4.323%
83.65494 | 4.32%
83.77056 | 4.308%
84.01753 | 4.303%
84.08781 | 4.291%
84.33993 | 4.286%
84.4371 | 4.252%
84.69916 | 4.215%
84.75308 | 4.181%
85.02188 | 4.151%
85.11528 | 4.106%
85.37645 | 4.068%
85.42718 | 4.027%
85.70124 | 3.982%
85.80555 | 3.931%
86.05278 | 3.883%
86.11209 | 3.83%
86.38201 | 3.775%
86.51144 | 3.722%
86.73437 | 3.661%
86.80738 | 3.609%
87.06861 | 3.57%
87.23749 | 3.541%
87.43068 | 3.477%
87.51708 | 3.427%
87.77247 | 3.382%
87.99694 | 3.341%
88.16626 | 3.291%
88.25718 | 3.254%
88.49071 | 3.222%
88.75465 | 3.189%
88.96031 | 3.163%
89.08656 | 3.128%
89.21239 | 3.109%
89.38405 | 3.077%
89.57462 | 3.054%
89.70649 | 3.04%
89.80934 | 3.025%
89.94982 | 3.02%
90.11738 | 3.002%
90.31499 | 2.978%
90.47919 | 2.948%
90.64681 | 2.917%
90.77722 | 2.876%
90.94262 | 2.86%
91.08894 | 2.843%
91.2796 | 2.824%
91.42062 | 2.817%
91.48684 | 2.802%
91.50486 | 2.797%
91.61682 | 2.789%
91.77906 | 2.78%
91.87313 | 2.768%
92.03459 | 2.755%
92.19882 | 2.744%
92.35756 | 2.728%
92.51676 | 2.71%
92.69388 | 2.672%
92.84751 | 2.638%
93.01907 | 2.607%
93.19159 | 2.572%
93.34524 | 2.546%
93.49628 | 2.508%
93.68692 | 2.474%
93.85464 | 2.444%
94.03321 | 2.429%
94.24391 | 2.414%
94.41329 | 2.394%
94.61431 | 2.373%
94.83005 | 2.356%
94.99743 | 2.34%
95.27236 | 2.316%
95.46651 | 2.3%
95.7385 | 2.287%
95.96347 | 2.275%
96.14039 | 2.27%
96.26739 | 2.26%
96.33775 | 2.254%
96.16782 | 2.234%
96.24478 | 2.184%
96.61506 | 2.1%
96.98626 | 2.055%
97.00281 | 2.045%
97.22564 | 2.044%
97.45926 | 2.043%
97.80562 | 2.042%
97.9986 | 2.04%
98.11132 | 2.039%
98.15493 | 2.038%
98.27199 | 2.033%
98.40702 | 2.025%
98.59699 | 1.994%
98.81876 | 1.962%
99.00284 | 1.932%
99.16974 | 1.904%
99.28278 | 1.884%
99.45113 | 1.86%
99.61738 | 1.852%
99.81874 | 1.842%
100.004 | 1.839%
100.0914 | 1.838%
100.2915 | 1.835%
100.4612 | 1.834%
100.6935 | 1.832%
100.8421 | 1.83%
100.9721 | 1.829%
101.1368 | 1.824%
101.3289 | 1.819%
101.544 | 1.795%
101.6519 | 1.774%
101.8368 | 1.753%
101.9524 | 1.744%
102.1806 | 1.726%
102.3825 | 1.709%
102.4883 | 1.695%
102.673 | 1.685%
102.7801 | 1.679%
103.023 | 1.663%
103.1962 | 1.645%
103.3346 | 1.62%
103.4629 | 1.612%
103.6429 | 1.602%
103.8794 | 1.593%
104.0126 | 1.588%
104.1839 | 1.582%
104.2837 | 1.578%
104.4893 | 1.572%
104.6942 | 1.563%
104.8292 | 1.552%
105.0209 | 1.525%
105.1124 | 1.496%
105.3364 | 1.47%
105.5104 | 1.453%
105.6638 | 1.432%
105.8428 | 1.414%
105.9566 | 1.401%
106.1779 | 1.389%
106.3154 | 1.377%
106.4954 | 1.358%
106.6479 | 1.348%
106.8009 | 1.336%
107.0107 | 1.326%
107.135 | 1.308%
107.3361 | 1.294%
107.4661 | 1.289%
107.6414 | 1.283%
107.83 | 1.277%
107.9584 | 1.271%
108.1649 | 1.26%
108.2826 | 1.252%
108.4803 | 1.24%
108.6459 | 1.233%
108.793 | 1.216%
108.9928 | 1.193%
109.1082 | 1.174%
109.3165 | 1.152%
109.4594 | 1.138%
109.6265 | 1.125%
109.813 | 1.116%
109.9388 | 1.103%
110.1494 | 1.089%
110.2757 | 1.077%
110.4617 | 1.065%
110.6319 | 1.056%
110.7719 | 1.043%
110.9784 | 1.029%
111.0965 | 1.017%
111.2917 | 1.005%
111.4361 | 0.9946%
111.5748 | 0.9802%
111.757 | 0.9667%
111.8479 | 0.9532%
112.0364 | 0.9372%
112.1354 | 0.9246%
112.2798 | 0.9138%
112.4258 | 0.9031%
112.5098 | 0.8803%
112.6743 | 0.8653%
112.7438 | 0.8557%
112.8761 | 0.8458%
112.9854 | 0.8384%
113.0698 | 0.822%
113.1909 | 0.7961%
113.248 | 0.7695%
113.3448 | 0.7431%
113.3991 | 0.7163%
113.4663 | 0.6903%
113.4939 | 0.6673%
113.498 | 0.6441%
113.5724 | 0.6319%
113.7153 | 0.6207%
113.921 | 0.6129%
114.0628 | 0.6093%
114.1851 | 0.605%
114.1849 | 0.6012%
114.1636 | 0.5943%
114.157 | 0.5849%
114.2226 | 0.5742%
114.3626 | 0.5579%
114.5517 | 0.5416%
114.7014 | 0.5343%
114.6955 | 0.5259%
114.5976 | 0.5087%
114.5255 | 0.4799%
114.6474 | 0.4647%
114.8631 | 0.4611%
115.0925 | 0.4586%
115.1582 | 0.4569%
114.9884 | 0.4551%
114.7442 | 0.4529%
114.7665 | 0.4503%
115.262 | 0.4479%
115.5945 | 0.4457%
115.6603 | 0.4436%
115.4627 | 0.442%
115.3169 | 0.4396%
115.3735 | 0.4333%
115.7538 | 0.4144%
115.7863 | 0.4046%
115.832 | 0.402%
115.614 | 0.3996%
115.338 | 0.3968%
115.4013 | 0.3905%
116.0216 | 0.3819%
116.3722 | 0.3794%
116.4672 | 0.3779%
116.182 | 0.3762%
115.8766 | 0.3741%
116.1104 | 0.371%
116.5635 | 0.3669%
116.6658 | 0.3649%
116.6597 | 0.3631%
116.3554 | 0.3612%
116.1747 | 0.3582%
116.2634 | 0.3528%
116.5522 | 0.3486%
116.9204 | 0.3461%
116.9173 | 0.3395%
116.485 | 0.3366%
116.4778 | 0.3329%
116.9863 | 0.3262%
117.3934 | 0.3231%
117.4764 | 0.3214%
117.4448 | 0.32%
117.4783 | 0.3165%
117.6194 | 0.3136%
117.5657 | 0.3129%
117.3164 | 0.3124%
117.4803 | 0.3115%
117.8619 | 0.3104%
118.0522 | 0.3084%
118.0538 | 0.3058%
117.9236 | 0.3039%
117.9438 | 0.3028%
118.1924 | 0.3008%
118.2022 | 0.2894%
118.092 | 0.2728%
118.0836 | 0.2575%
117.9803 | 0.2541%
117.0544 | 0.2523%
117.4022 | 0.2484%
118.3032 | 0.2302%
118.7389 | 0.22%
118.6857 | 0.2183%
118.8286 | 0.2175%
119.0826 | 0.2161%
118.9531 | 0.2143%
118.6802 | 0.1987%
119.0213 | 0.1765%
119.0897 | 0.1648%
119.1037 | 0.1485%
119.0342 | 0.1454%
118.3393 | 0.1432%
117.684 | 0.1294%
118.2955 | 0.1225%
119.0953 | 0.1216%
119.4285 | 0.1212%
119.6689 | 0.1207%
119.5348 | 0.1201%
118.9358 | 0.1195%
118.4736 | 0.1191%
119.0751 | 0.1182%
119.5864 | 0.1173%
119.9356 | 0.1169%
120.3453 | 0.1164%
120.4 | 0.1159%
120.3493 | 0.1153%
120.3652 | 0.1148%
120.434 | 0.1142%
120.5126 | 0.1138%
120.5198 | 0.1134%
120.3856 | 0.1127%
119.7538 | 0.1123%
119.1554 | 0.112%
119.2643 | 0.1113%
120.1153 | 0.1099%
120.475 | 0.1093%
120.5293 | 0.109%
120.7359 | 0.1088%
120.9351 | 0.1083%
120.8801 | 0.1079%
120.665 | 0.1076%
120.7424 | 0.1074%
120.5936 | 0.1067%
119.828 | 0.1066%
118.8882 | 0.1063%
119.4261 | 0.1058%
120.6332 | 0.1045%
121.2194 | 0.1037%
121.2927 | 0.1033%
121.607 | 0.1029%
121.6047 | 0.1025%
121.2852 | 0.1022%
121.4343 | 0.1019%
121.6586 | 0.1014%
121.6654 | 0.1009%
121.542 | 0.1007%
121.7426 | 0.1005%
121.7224 | 0.1002%
121.2942 | 0.1002%
120.2547 | 0.1001%
120.4752 | 0.09979%
121.414 | 0.0985%
121.7743 | 0.09761%
121.7462 | 0.09698%
121.5771 | 0.09659%
121.6141 | 0.09631%
121.9361 | 0.09601%
122.1409 | 0.09565%
122.1944 | 0.09536%
122.1562 | 0.09496%
122.03 | 0.09463%
121.9901 | 0.09436%
121.3715 | 0.09433%
121.0411 | 0.09464%
121.2675 | 0.09461%
121.7981 | 0.09351%
122.1229 | 0.09232%
122.0353 | 0.0919%
121.986 | 0.09161%
121.7496 | 0.09145%
121.0174 | 0.09169%
121.1812 | 0.09219%
121.7543 | 0.09144%
121.9541 | 0.09014%
121.7146 | 0.08953%
121.6893 | 0.0892%
121.7947 | 0.08896%
121.8999 | 0.08872%
121.6671 | 0.08888%
120.7222 | 0.08935%
120.7503 | 0.08936%
121.6095 | 0.08886%
122.0258 | 0.08764%
122.0374 | 0.08666%
121.8042 | 0.08611%
121.7126 | 0.08579%
121.6639 | 0.0855%
121.8308 | 0.08526%
122.1286 | 0.08502%
122.11 | 0.08475%
121.434 | 0.08525%
120.7446 | 0.08564%
121.4031 | 0.08572%
122.0675 | 0.08459%
122.1075 | 0.08346%
121.915 | 0.08281%
121.8604 | 0.08241%
121.7638 | 0.08214%
121.8708 | 0.08191%
122.188 | 0.08167%
122.402 | 0.08144%
122.391 | 0.08137%
122.2039 | 0.08137%
121.2835 | 0.08181%
120.5898 | 0.08207%
121.47 | 0.0818%
122.2846 | 0.08037%
122.5372 | 0.07976%
122.5998 | 0.07925%
122.6122 | 0.07895%
122.8364 | 0.07878%
122.6966 | 0.07923%
122.3064 | 0.07981%
122.2192 | 0.07973%
122.359 | 0.07907%
121.8524 | 0.07907%
121.3334 | 0.07902%
121.1224 | 0.07905%
121.9468 | 0.07791%
122.4029 | 0.07663%
122.5228 | 0.07605%
122.6884 | 0.07564%
122.8813 | 0.07538%
122.8184 | 0.07554%
122.6639 | 0.07571%
122.6473 | 0.07522%
122.6272 | 0.07465%
122.5379 | 0.0743%
121.6748 | 0.07418%
121.507 | 0.07395%
121.5402 | 0.07375%
121.7974 | 0.07364%
122.3714 | 0.07336%
122.6578 | 0.073%
122.8177 | 0.07277%
122.7021 | 0.07318%
122.3991 | 0.07363%
122.2548 | 0.07359%
122.0173 | 0.07371%
121.4463 | 0.074%
121.7702 | 0.07396%
122.128 | 0.07368%
122.2354 | 0.07313%
122.5269 | 0.07186%
122.3728 | 0.07107%
121.8247 | 0.07201%
121.0456 | 0.07203%
119.6274 | 0.07027%
119.7598 | 0.07103%
120.3292 | 0.07243%
120.1108 | 0.07333%
119.4278 | 0.07458%
118.7534 | 0.07574%
118.4278 | 0.07702%
118.1581 | 0.07848%
117.6758 | 0.07955%
117.0498 | 0.08079%
116.6254 | 0.08185%
116.2323 | 0.08271%
115.8587 | 0.08358%
115.352 | 0.08441%
114.9672 | 0.08543%
114.577 | 0.08647%
114.2047 | 0.08727%
113.7537 | 0.08812%
113.344 | 0.08895%
112.9669 | 0.08979%
112.697 | 0.09072%
112.2984 | 0.09135%
111.8886 | 0.09189%
111.6083 | 0.09258%
111.2965 | 0.09308%
110.9583 | 0.0937%
110.6096 | 0.09443%
110.1875 | 0.09495%
109.8707 | 0.09533%
109.5215 | 0.09589%
109.2378 | 0.09634%
108.8954 | 0.09682%
108.6536 | 0.09726%
108.4124 | 0.09771%
108.041 | 0.0982%
107.8032 | 0.09873%
107.5307 | 0.0991%
107.2453 | 0.09955%
106.8434 | 0.09983%
106.6714 | 0.1003%
106.4578 | 0.1007%
106.1737 | 0.1011%
105.8627 | 0.1013%
105.643 | 0.1017%
105.417 | 0.1021%
105.1881 | 0.1024%
104.8806 | 0.1026%
104.5933 | 0.1029%
104.4004 | 0.1031%
104.1129 | 0.1032%
103.9042 | 0.1036%
103.7262 | 0.1038%
103.5201 | 0.1039%
103.1793 | 0.1043%
102.9717 | 0.1046%
102.7908 | 0.1049%
102.6254 | 0.1052%
102.3215 | 0.1057%
102.0948 | 0.1059%
101.9375 | 0.1061%
101.7463 | 0.1065%
101.5854 | 0.107%
101.4582 | 0.1072%
101.1268 | 0.1075%
100.8356 | 0.1077%
100.6794 | 0.1078%
100.5845 | 0.1079%
100.3523 | 0.1083%
99.97348 | 0.1084%
99.94031 | 0.1085%
99.76664 | 0.1086%
99.55203 | 0.1087%
99.50022 | 0.1089%
99.17414 | 0.109%
98.87898 | 0.1093%
98.8567 | 0.1094%
98.59652 | 0.1095%
98.47687 | 0.1096%
98.31726 | 0.1098%
98.1923 | 0.1099%
97.90347 | 0.1102%
97.69201 | 0.1103%
97.57348 | 0.1105%
97.4791 | 0.1106%
97.21705 | 0.1109%
96.95739 | 0.1111%
96.82609 | 0.1112%
96.72534 | 0.1113%
96.55132 | 0.1115%
96.29887 | 0.1117%
96.15957 | 0.1118%
96.11266 | 0.112%
95.95619 | 0.1122%
95.65829 | 0.1125%
95.45593 | 0.1127%
95.47528 | 0.1128%
95.25288 | 0.1129%
94.91609 | 0.1129%
94.76928 | 0.113%
94.77668 | 0.1131%
94.71578 | 0.1133%
94.37218 | 0.1136%
94.21145 | 0.1138%
94.18232 | 0.114%
93.98207 | 0.1142%
93.80531 | 0.1146%
93.63751 | 0.1145%
93.39401 | 0.1147%
93.27616 | 0.1146%
93.15751 | 0.1147%
93.02781 | 0.1149%
92.81072 | 0.1153%
92.52437 | 0.1156%
92.44164 | 0.1156%
92.42207 | 0.1159%
92.29845 | 0.1161%
92.18341 | 0.1164%
91.83875 | 0.1168%
91.70648 | 0.1168%
91.64725 | 0.1169%
91.5657 | 0.1171%
91.43395 | 0.1174%
91.26044 | 0.1178%
90.98438 | 0.1179%
90.77488 | 0.1181%
90.75974 | 0.1182%
90.6163 | 0.1185%
90.44903 | 0.119%
90.33209 | 0.1192%
90.18268 | 0.1193%
90.01095 | 0.1197%
89.89592 | 0.1198%
89.75359 | 0.1198%
89.57758 | 0.1201%
89.50447 | 0.1202%
89.38166 | 0.1205%
89.10734 | 0.1206%
89.01732 | 0.1207%
88.87426 | 0.1207%
88.70632 | 0.121%
88.51819 | 0.1212%
88.43149 | 0.1215%
88.27408 | 0.1218%
88.2093 | 0.122%
87.98616 | 0.1225%
87.75144 | 0.1226%
87.62938 | 0.1227%
87.58378 | 0.1229%
87.41605 | 0.1232%
87.18062 | 0.1234%
87.0064 | 0.1236%
87.01464 | 0.1236%
86.87499 | 0.1239%
86.59928 | 0.1245%
86.45906 | 0.1245%
86.40754 | 0.1246%
86.32595 | 0.125%
86.1438 | 0.1254%
85.87648 | 0.1261%
85.81131 | 0.1264%
85.8327 | 0.1262%
85.69881 | 0.1268%
85.3793 | 0.1274%
85.28937 | 0.1279%
85.24276 | 0.1278%
85.21408 | 0.1285%
84.88784 | 0.1292%
84.66397 | 0.1296%
84.58488 | 0.1293%
84.50831 | 0.1296%
84.31828 | 0.1304%
84.24749 | 0.1308%
84.1714 | 0.1312%
83.9278 | 0.1318%
83.6955 | 0.1319%
83.61762 | 0.132%
83.56534 | 0.1323%
83.4025 | 0.1328%
83.2898 | 0.1336%
83.09369 | 0.1344%
82.94855 | 0.1347%
82.86649 | 0.135%
82.72406 | 0.1347%
82.52715 | 0.1354%
82.42939 | 0.1359%
82.3297 | 0.1362%
82.12032 | 0.1367%
82.07147 | 0.1375%
81.97901 | 0.1378%
81.73549 | 0.1383%
81.60191 | 0.1394%
81.56176 | 0.1389%
81.39972 | 0.1394%
81.20161 | 0.1401%
81.01212 | 0.1402%
80.9389 | 0.1408%
80.898 | 0.141%
80.75566 | 0.142%
80.53822 | 0.1423%
80.36 | 0.1429%
80.23084 | 0.143%
80.12911 | 0.1432%
79.98926 | 0.1436%
79.76674 | 0.1439%
79.60375 | 0.1442%
79.574 | 0.1446%
79.46188 | 0.1453%
79.20691 | 0.1458%
78.9975 | 0.1464%
78.90396 | 0.1462%
78.93293 | 0.1469%
78.79296 | 0.1479%
78.59203 | 0.1492%
78.44601 | 0.1498%
78.25964 | 0.1501%
78.17053 | 0.1505%
78.07261 | 0.1508%
77.86179 | 0.1514%
77.7799 | 0.1518%
77.59312 | 0.1525%
77.4066 | 0.1534%
77.42495 | 0.1533%
77.32694 | 0.1537%
77.09349 | 0.1552%
76.89736 | 0.1559%
76.80645 | 0.1561%
76.70332 | 0.1558%
76.60631 | 0.1569%
76.45832 | 0.158%
76.2432 | 0.1587%
76.13062 | 0.1591%
76.01716 | 0.1591%
75.85334 | 0.1596%
75.70092 | 0.1601%
75.60554 | 0.1611%
75.54722 | 0.1615%
75.37835 | 0.1627%
75.13336 | 0.1634%
75.06455 | 0.1637%
74.9634 | 0.1642%
74.76334 | 0.1642%
74.56252 | 0.1654%
74.50589 | 0.1658%
74.47313 | 0.1657%
74.29038 | 0.1673%
74.04507 | 0.1688%
73.8895 | 0.169%
73.87324 | 0.1688%
73.75491 | 0.1702%
73.5485 | 0.172%
73.4045 | 0.1722%
73.24155 | 0.1724%
73.02974 | 0.1729%
72.98212 | 0.1729%
72.9219 | 0.1735%
72.8004 | 0.1751%
72.64959 | 0.1765%
72.51153 | 0.1766%
72.37353 | 0.1776%
72.26256 | 0.1785%
72.12152 | 0.1791%
71.92728 | 0.1801%
71.73889 | 0.1802%
71.6421 | 0.1804%
71.49468 | 0.1807%
71.3477 | 0.182%
71.25015 | 0.1823%
71.08405 | 0.1829%
70.93126 | 0.1839%
70.88882 | 0.1844%
70.72724 | 0.1852%
70.50808 | 0.1865%
70.40099 | 0.1871%
70.29438 | 0.1875%
70.14499 | 0.1882%
69.92286 | 0.1897%
69.8859 | 0.1904%
69.81562 | 0.1909%
69.54162 | 0.1935%
69.41934 | 0.1931%
69.37293 | 0.1929%
69.24139 | 0.1946%
69.09247 | 0.1959%
68.89059 | 0.1965%
68.70219 | 0.1975%
68.63 | 0.1978%
68.48388 | 0.1983%
68.41538 | 0.1996%
68.21415 | 0.201%
68.03047 | 0.2019%
67.916 | 0.2022%
67.87438 | 0.203%
67.71582 | 0.204%
67.55493 | 0.2057%
67.33964 | 0.2064%
67.276 | 0.2078%
67.15984 | 0.2083%
66.99362 | 0.2094%
66.89985 | 0.2106%
66.76264 | 0.2117%
66.61444 | 0.2125%
66.45829 | 0.2135%
66.33753 | 0.214%
66.18991 | 0.2148%
66.1056 | 0.2159%
65.92136 | 0.2172%
65.74615 | 0.2192%
65.74931 | 0.2192%
65.57025 | 0.22%
65.40063 | 0.2218%
65.2957 | 0.2237%
65.10694 | 0.2242%
64.8988 | 0.2241%
64.82842 | 0.2246%
64.78466 | 0.2252%
64.5657 | 0.2273%
64.37598 | 0.2289%
64.28468 | 0.2298%
64.26614 | 0.2302%
64.06313 | 0.2318%
63.79059 | 0.2335%
63.74682 | 0.2336%
63.68201 | 0.2335%
63.51584 | 0.235%
63.30818 | 0.2374%
63.11358 | 0.2379%
63.06861 | 0.2378%
62.88818 | 0.239%
62.73684 | 0.2398%
62.67168 | 0.2411%
62.49172 | 0.2427%
62.2848 | 0.2445%
62.20191 | 0.2453%
62.14644 | 0.2459%
61.99273 | 0.2475%
61.79754 | 0.2499%
61.71936 | 0.2503%
61.5688 | 0.2513%
61.44365 | 0.253%
61.27192 | 0.2542%
61.13988 | 0.2547%
60.97976 | 0.2561%
60.90893 | 0.2557%
60.77129 | 0.2569%
60.61732 | 0.2597%
60.37072 | 0.2614%
60.27016 | 0.2618%
60.25871 | 0.2626%
60.12524 | 0.2636%
59.88884 | 0.2662%
59.71457 | 0.2674%
59.66454 | 0.2674%
59.55953 | 0.2684%
59.38672 | 0.2697%
59.24493 | 0.2712%
59.06976 | 0.2723%
59.00826 | 0.2732%
58.87815 | 0.2749%
58.62739 | 0.2766%
58.59596 | 0.2776%
58.45638 | 0.2779%
58.31548 | 0.2804%
58.10219 | 0.282%
58.03407 | 0.2825%
57.96283 | 0.2837%
57.74532 | 0.286%
57.6132 | 0.2874%
57.51148 | 0.2883%
57.33108 | 0.2889%
57.2025 | 0.2901%
57.1238 | 0.2911%
56.94326 | 0.2925%
56.85142 | 0.294%
56.7126 | 0.2957%
56.48099 | 0.2968%
56.44502 | 0.2978%
56.34118 | 0.2981%
56.13236 | 0.3003%
55.9783 | 0.3024%
55.83476 | 0.3024%
55.71894 | 0.3038%
55.64791 | 0.3054%
55.47868 | 0.3065%
55.34363 | 0.3075%
55.17542 | 0.3093%
55.01651 | 0.3103%
54.85715 | 0.311%
54.80963 | 0.3126%
54.6399 | 0.3135%
54.54398 | 0.3158%
54.35779 | 0.3173%
54.22468 | 0.3188%
54.10644 | 0.3202%
53.9364 | 0.321%
53.79296 | 0.3221%
53.69005 | 0.323%
53.56213 | 0.3251%
53.38806 | 0.3271%
53.22506 | 0.3292%
53.15514 | 0.3303%
53.04414 | 0.3315%
52.90637 | 0.3334%
52.74974 | 0.3361%
52.56526 | 0.3379%
52.44462 | 0.3392%
52.32561 | 0.3403%
52.20732 | 0.3418%
52.05791 | 0.3438%
51.92765 | 0.3454%
51.74374 | 0.3473%
51.62162 | 0.349%
51.51629 | 0.3504%
51.37406 | 0.3521%
51.23746 | 0.356%
51.06534 | 0.3584%
50.93174 | 0.36%
50.86908 | 0.3614%
50.70765 | 0.3632%
50.54265 | 0.3665%
50.44966 | 0.3687%
50.27084 | 0.3707%
50.08194 | 0.3732%
50.00944 | 0.3755%
49.91784 | 0.3775%
49.73832 | 0.3798%
49.5179 | 0.3837%
49.43062 | 0.387%
49.35519 | 0.3891%
49.26611 | 0.3924%
49.06078 | 0.3995%
48.85611 | 0.4121%
48.79306 | 0.419%
48.70428 | 0.4402%
48.51294 | 0.4727%
48.29898 | 0.5154%
48.22426 | 0.5738%
48.162 | 0.6126%
47.93133 | 0.6825%
47.76263 | 0.7664%
47.69259 | 0.8092%
47.58008 | 0.8411%
47.39098 | 0.8731%
47.237 | 0.914%
47.15336 | 0.9759%
47.00748 | 1.04%
46.80481 | 1.119%
46.68948 | 1.175%
46.59158 | 1.217%
46.44309 | 1.269%
46.2371 | 1.403%
46.1338 | 1.576%
46.05172 | 1.768%
45.90859 | 1.991%
45.68826 | 2.187%
45.56861 | 2.37%
45.51919 | 2.499%
45.33176 | 2.63%
45.14926 | 2.772%
45.03699 | 2.908%
44.97582 | 3.02%
44.77716 | 3.13%
44.63194 | 3.217%
44.5157 | 3.313%
44.39022 | 3.418%
44.26773 | 3.484%
44.10083 | 3.536%
43.88922 | 3.585%
43.77351 | 3.64%
43.70993 | 3.66%
43.58934 | 3.682%
43.41022 | 3.725%
43.25078 | 3.777%
43.09696 | 3.837%
42.99879 | 3.877%
42.85942 | 3.912%
42.66653 | 3.973%
42.54278 | 4.03%
42.47228 | 4.07%
42.31355 | 4.088%
42.1197 | 4.109%
41.99133 | 4.128%
41.86109 | 4.147%
41.77166 | 4.181%
41.6216 | 4.233%
41.48072 | 4.284%
41.33652 | 4.326%
41.17863 | 4.351%
41.01726 | 4.377%
40.90044 | 4.402%
40.84022 | 4.414%
40.68355 | 4.427%
40.49626 | 4.445%
40.3593 | 4.456%
40.27418 | 4.464%
40.12608 | 4.475%
39.97002 | 4.49%
39.817 | 4.503%
39.70087 | 4.514%
39.57839 | 4.525%
39.41756 | 4.537%
39.26319 | 4.547%
39.15776 | 4.557%
39.03963 | 4.567%
38.87403 | 4.579%
38.67898 | 4.592%
38.56276 | 4.602%
38.51126 | 4.61%
38.40017 | 4.62%
38.18528 | 4.633%
38.03011 | 4.645%
37.93105 | 4.655%
37.83975 | 4.669%
37.67687 | 4.681%
37.50886 | 4.691%
37.3521 | 4.699%
37.26672 | 4.706%
37.14421 | 4.712%
36.95278 | 4.721%
36.8258 | 4.73%
36.70009 | 4.736%
36.54962 | 4.743%
36.39406 | 4.751%
36.25505 | 4.758%
36.13922 | 4.765%
36.02998 | 4.772%
35.89685 | 4.779%
35.7288 | 4.789%
35.57862 | 4.797%
35.46684 | 4.803%
35.32768 | 4.809%
35.16432 | 4.816%
35.00565 | 4.823%
34.91721 | 4.828%
34.7831 | 4.834%
34.65136 | 4.84%
34.50065 | 4.847%
34.36511 | 4.853%
34.23446 | 4.86%
34.08228 | 4.865%
33.94402 | 4.87%
33.80958 | 4.876%
33.66168 | 4.882%
33.5216 | 4.888%
33.40478 | 4.894%
33.27353 | 4.9%
33.14506 | 4.906%
33.01044 | 4.911%
32.88469 | 4.916%
32.72026 | 4.922%
32.566 | 4.928%
32.44959 | 4.933%
32.3358 | 4.938%
32.21532 | 4.943%
32.0994 | 4.948%
31.98129 | 4.953%
31.86906 | 4.957%
31.74654 | 4.962%
31.64218 | 4.966%
31.5425 | 4.971%
31.39274 | 4.976%
31.27768 | 4.981%
31.15088 | 4.986%
31.04873 | 4.99%
30.94638 | 4.993%
30.84162 | 4.997%
30.73126 | 5.001%
30.6145 | 5.006%
30.49361 | 5.01%
30.40134 | 5.014%
30.2965 | 5.018%
30.20178 | 5.021%
30.10264 | 5.025%
30.03393 | 5.028%
29.95902 | 5.032%
29.86883 | 5.035%
29.77037 | 5.039%
29.67059 | 5.043%
29.5955 | 5.046%
29.52069 | 5.049%
29.44668 | 5.053%
29.35738 | 5.056%
29.27911 | 5.059%
29.20076 | 5.063%
29.13042 | 5.066%
29.06656 | 5.068%
28.98552 | 5.071%
28.89642 | 5.074%
28.81441 | 5.077%
28.73341 | 5.08%
28.67232 | 5.083%
28.60032 | 5.086%
28.51868 | 5.089%
28.45188 | 5.092%
28.38754 | 5.095%
28.30165 | 5.097%
28.243 | 5.1%
28.18022 | 5.103%
28.10809 | 5.106%
28.04488 | 5.109%
27.99739 | 5.111%
27.9408 | 5.114%
27.86913 | 5.116%
27.80112 | 5.119%
27.7368 | 5.122%
27.66311 | 5.124%
27.61093 | 5.126%
27.54963 | 5.129%
27.48636 | 5.131%
27.43193 | 5.134%
27.37359 | 5.136%
27.32144 | 5.138%
27.24866 | 5.141%
27.19452 | 5.143%
27.15065 | 5.145%
27.0955 | 5.148%
27.04302 | 5.149%
26.98762 | 5.152%
26.93973 | 5.154%
26.87718 | 5.156%
26.83188 | 5.158%
26.7768 | 5.16%
26.73344 | 5.163%
26.67359 | 5.165%
26.6195 | 5.166%
26.57662 | 5.169%
26.53184 | 5.171%
26.48109 | 5.173%
26.44052 | 5.175%
26.38354 | 5.176%
26.33949 | 5.178%
26.28932 | 5.18%
26.23606 | 5.182%
26.19675 | 5.184%
26.13885 | 5.186%
26.08272 | 5.188%
26.0295 | 5.19%
25.98822 | 5.192%
25.95163 | 5.193%
25.91194 | 5.195%
25.87016 | 5.197%
25.83653 | 5.199%
25.78358 | 5.2%
25.74496 | 5.202%
25.69514 | 5.203%
25.6582 | 5.205%
25.62518 | 5.207%
25.58706 | 5.209%
25.55394 | 5.21%
25.50979 | 5.212%
25.46574 | 5.214%
25.42734 | 5.215%
25.39636 | 5.216%
25.36145 | 5.218%
25.31374 | 5.22%
25.27694 | 5.222%
25.23501 | 5.223%
25.19928 | 5.224%
25.15091 | 5.226%
25.1174 | 5.227%
25.07973 | 5.229%
25.03789 | 5.23%
25.00332 | 5.232%
24.96678 | 5.233%
24.9277 | 5.235%
24.8854 | 5.236%
24.8663 | 5.237%
24.8393 | 5.239%
24.8089 | 5.24%
24.76634 | 5.242%
24.72393 | 5.243%
24.69334 | 5.244%
24.65013 | 5.246%
24.61926 | 5.247%
24.58402 | 5.248%
24.55196 | 5.25%
24.52348 | 5.251%
24.49471 | 5.252%
24.46412 | 5.253%
24.43447 | 5.255%
24.40655 | 5.256%
24.38026 | 5.257%
24.35102 | 5.258%
24.31926 | 5.259%
24.28955 | 5.261%
24.26098 | 5.262%
24.2348 | 5.263%
24.21103 | 5.264%
24.18564 | 5.265%
24.15927 | 5.266%
24.13427 | 5.268%
24.0988 | 5.269%
24.06756 | 5.27%
24.0443 | 5.271%
24.01503 | 5.272%
23.98901 | 5.273%
23.96004 | 5.274%
23.93307 | 5.275%
23.91 | 5.276%
23.88884 | 5.278%
23.86332 | 5.279%
23.83608 | 5.28%
23.80893 | 5.281%
23.78432 | 5.282%
23.76093 | 5.283%
23.7346 | 5.284%
23.71367 | 5.285%
23.6854 | 5.285%
23.66227 | 5.286%
23.64196 | 5.287%
23.62475 | 5.288%
23.6018 | 5.289%
23.57535 | 5.29%
23.54806 | 5.291%
23.529 | 5.292%
23.50805 | 5.293%
23.48292 | 5.294%
23.46078 | 5.295%
23.43878 | 5.296%
23.41732 | 5.297%
23.39442 | 5.298%
23.3717 | 5.299%
23.35167 | 5.299%
23.32894 | 5.3%
23.3071 | 5.301%
23.2919 | 5.302%
23.26825 | 5.303%
23.24942 | 5.304%
23.23312 | 5.305%
23.21475 | 5.306%
23.19434 | 5.306%
23.17922 | 5.307%
23.15908 | 5.308%
23.13637 | 5.309%
23.11824 | 5.309%
23.09966 | 5.31%
23.08018 | 5.311%
23.06326 | 5.312%
23.04301 | 5.313%
23.02532 | 5.313%
23.00664 | 5.314%
22.98719 | 5.315%
22.973 | 5.316%
22.9532 | 5.316%
22.93687 | 5.317%
22.92045 | 5.318%
22.90368 | 5.319%
22.88592 | 5.319%
22.86617 | 5.32%
22.85301 | 5.321%
22.83994 | 5.321%
22.82102 | 5.322%
22.80487 | 5.323%
22.79117 | 5.324%
22.7791 | 5.324%
22.76234 | 5.325%
22.74469 | 5.326%
22.72926 | 5.326%
22.71461 | 5.327%
22.69792 | 5.328%
22.68283 | 5.328%
22.66966 | 5.329%
22.65224 | 5.33%
22.63541 | 5.33%
22.62144 | 5.331%
22.6074 | 5.332%
22.59476 | 5.332%
22.58021 | 5.333%
22.57254 | 5.333%
22.57664 | 5.333%
22.59048 | 5.332%
22.61172 | 5.329%
22.62978 | 5.328%
22.64867 | 5.329%
22.66452 | 5.329%
22.67627 | 5.329%
22.68724 | 5.329%
22.69911 | 5.329%
22.71102 | 5.33%
22.72222 | 5.33%
22.73309 | 5.33%
22.74383 | 5.33%
22.75468 | 5.331%
22.76528 | 5.331%
22.7762 | 5.331%
22.78701 | 5.332%
22.79759 | 5.332%
22.80857 | 5.332%
22.81912 | 5.333%
22.82974 | 5.333%
22.84036 | 5.333%
22.85088 | 5.333%
22.86178 | 5.334%
22.87147 | 5.334%
22.88213 | 5.334%
22.89209 | 5.335%
22.90262 | 5.335%
22.91265 | 5.335%
22.92246 | 5.335%
22.9325 | 5.336%
22.94274 | 5.336%
22.95278 | 5.336%
22.96224 | 5.336%
22.97152 | 5.337%
22.98124 | 5.337%
22.99086 | 5.337%
22.99958 | 5.337%