## Young modulus 02
0.01
|  | Modulus | 51152.85 | line | 0 | 0
[5 empty] | 3 | 1534.586
stress | strain
1.298166 | 0.002180574
1.636521 | 0.002808436
1.966916 | 0.003436334
2.289038 | 0.004064637
2.602062 | 0.004693758
2.905188 | 0.00532375
3.197665 | 0.005953987
3.478899 | 0.006584851
3.748282 | 0.00721605
4.00553 | 0.007847144
4.250634 | 0.008478478
4.483723 | 0.009109218
4.705372 | 0.009739859
4.916055 | 0.01036992
5.116369 | 0.01099971
5.306406 | 0.01162928
5.486945 | 0.01225797
5.658862 | 0.01288602
5.822855 | 0.01351348
5.979615 | 0.01414063
6.129505 | 0.01476719
6.273174 | 0.0153936
6.411006 | 0.0160197
6.54333 | 0.0166454
6.670624 | 0.01727074
6.793301 | 0.01789577
6.91149 | 0.01852073
7.025503 | 0.01914539
7.135571 | 0.0197699
7.24185 | 0.02039427
7.344491 | 0.02101856
7.443704 | 0.02164275
7.539699 | 0.0222668
7.632595 | 0.0228907
7.722551 | 0.02351454
7.809491 | 0.0241384
7.893548 | 0.02476198
7.974978 | 0.0253855
8.053888 | 0.02600895
8.130364 | 0.02663216
8.204532 | 0.02725548
8.276429 | 0.02787868
8.3462 | 0.02850195
8.413758 | 0.02912517
8.479249 | 0.02974829
8.542626 | 0.03037134
8.604153 | 0.03099431
8.663732 | 0.0316173
8.721442 | 0.03224014
8.777462 | 0.03286284
8.831844 | 0.03348557
8.884649 | 0.0341082
8.935937 | 0.03473087
8.985712 | 0.03535352
9.03413 | 0.03597617
9.081116 | 0.03659883
9.12672 | 0.03722115
9.171176 | 0.03784361
9.214405 | 0.03846596
9.256562 | 0.03908819
9.297665 | 0.0397104
9.337719 | 0.04033258
9.376792 | 0.04095485
9.414862 | 0.04157696
9.452059 | 0.04219903
9.488482 | 0.04282131
9.523995 | 0.04344338
9.558715 | 0.04406538
9.592719 | 0.04468742
9.625944 | 0.0453094
9.658505 | 0.04593132
9.690422 | 0.04655321
9.721781 | 0.04717502
9.752569 | 0.04779688
9.782706 | 0.04841869
9.812391 | 0.04904057
9.841556 | 0.04966244
9.870281 | 0.05028428
9.8985 | 0.05090602
9.926349 | 0.0515278
9.953738 | 0.0521495
9.980842 | 0.05277119
10.00749 | 0.05339292
10.03383 | 0.05401451
10.05978 | 0.05463624
10.08541 | 0.0552578
10.1107 | 0.05587958
10.13561 | 0.05650137
10.16016 | 0.05712301
10.18446 | 0.05774468
10.20858 | 0.05836622
10.23238 | 0.05898789
10.25603 | 0.05960943
10.2794 | 0.06023111
10.30248 | 0.0608527
10.32535 | 0.0614742
10.34796 | 0.06209578
10.37049 | 0.06271719
10.39279 | 0.06333891
10.41481 | 0.0639606
10.43664 | 0.06458213
10.45824 | 0.06520377
10.47971 | 0.06582526
10.50106 | 0.06644684
10.52221 | 0.06706837
10.5432 | 0.06768985
10.56402 | 0.06831149
10.58459 | 0.06893297
10.60508 | 0.06955439
10.62538 | 0.070176
10.64556 | 0.07079749
10.66558 | 0.07141904
10.68545 | 0.07204074
10.70518 | 0.0726622
10.7248 | 0.0732837
10.7443 | 0.07390522
10.76368 | 0.07452678
10.78292 | 0.07514816
10.80199 | 0.07576975
10.82095 | 0.07639125
10.83981 | 0.07701269
10.85854 | 0.07763426
10.87721 | 0.07825579
10.8958 | 0.07887738
10.91422 | 0.07949902
10.93252 | 0.08012058
10.95074 | 0.08074207
10.96887 | 0.08136368
10.98683 | 0.08198516
11.00479 | 0.0826066
11.02272 | 0.08322819
11.0405 | 0.0838495
11.05834 | 0.08447108
11.07604 | 0.08509256
11.0936 | 0.08571412
11.11106 | 0.08633589
11.12838 | 0.08695728
11.14564 | 0.08757895
11.16283 | 0.08820038
11.18007 | 0.08882176
11.1973 | 0.08944332
11.21437 | 0.09006481
11.23136 | 0.09068634
11.24831 | 0.09130772
11.26516 | 0.09192931
11.28202 | 0.09255069
11.29889 | 0.09317216
11.31561 | 0.093794
11.33218 | 0.09441532
11.34873 | 0.09503696
11.36531 | 0.09565844
11.38174 | 0.09627992
11.3982 | 0.09690136
11.41466 | 0.09752275
11.43109 | 0.09814428
11.4475 | 0.09876563
11.46387 | 0.09938716
11.48025 | 0.1000086
11.49647 | 0.1006303
11.51262 | 0.1012518
11.52865 | 0.1018734
11.54468 | 0.1024949
11.56061 | 0.1031163
11.57654 | 0.1037379
11.59245 | 0.1043592
11.60824 | 0.1049809
11.62395 | 0.1056023
11.6396 | 0.1062238
11.65525 | 0.1068452
11.6708 | 0.1074667
11.68636 | 0.1080883
11.70178 | 0.1087098
11.7172 | 0.1093314
11.73251 | 0.1099529
11.74782 | 0.1105744
11.76314 | 0.1111958
11.77847 | 0.1118173
11.79366 | 0.1124388
11.80885 | 0.1130602
11.824 | 0.1136816
11.83919 | 0.1143031
11.8543 | 0.1149246
11.86931 | 0.1155462
11.88425 | 0.1161678
11.89909 | 0.1167894
11.91387 | 0.1174108
11.92852 | 0.1180324
11.9432 | 0.1186538
11.95772 | 0.1192754
11.97223 | 0.1198968
11.98629 | 0.1205189
12.0004 | 0.1211396
12.01485 | 0.1217611
12.02928 | 0.1223826
12.04363 | 0.1230042
12.05799 | 0.1236257
12.07225 | 0.1242474
12.08648 | 0.1248687
12.10064 | 0.1254904
12.11474 | 0.1261118
12.12877 | 0.1267333
12.1427 | 0.1273547
12.15665 | 0.1279762
12.17059 | 0.1285976
12.18446 | 0.1292192
12.19816 | 0.1298406
12.21196 | 0.1304622
12.22573 | 0.1310836
12.2395 | 0.1317052
12.25317 | 0.1323267
12.26688 | 0.1329481
12.28051 | 0.1335697
12.29416 | 0.1341911
12.30769 | 0.1348126
12.32118 | 0.1354341
12.3346 | 0.1360555
12.34806 | 0.1366769
12.36146 | 0.1372985
12.37473 | 0.13792
12.38801 | 0.1385416
12.40112 | 0.1391631
12.41431 | 0.1397846
12.42741 | 0.1404061
12.44054 | 0.1410275
12.45354 | 0.1416491
12.46648 | 0.1422706
12.47929 | 0.1428921
12.49209 | 0.1435134
12.50499 | 0.1441348
12.51787 | 0.1447563
12.53082 | 0.1453779
12.54358 | 0.1459995
12.55642 | 0.1466208
12.56926 | 0.1472424
12.58214 | 0.1478638
12.5949 | 0.1484854
12.60757 | 0.1491068
12.62021 | 0.1497283
12.63272 | 0.1503497
12.64538 | 0.150971
12.65786 | 0.1515928
12.6704 | 0.1522141
12.68298 | 0.1528356
12.69552 | 0.153457
12.70807 | 0.1540784
12.72045 | 0.1546999
12.73288 | 0.1553212
12.74522 | 0.1559426
12.75754 | 0.1565641
12.76981 | 0.1571854
12.78203 | 0.1578066
12.79433 | 0.158428
12.80655 | 0.1590494
12.81884 | 0.1596708
12.83108 | 0.1602924
12.84328 | 0.1609136
12.85551 | 0.1615351
12.8676 | 0.1621565
12.87977 | 0.1627778
12.89188 | 0.1633993
12.90394 | 0.1640206
12.916 | 0.164642
12.92803 | 0.1652632
12.9401 | 0.1658846
12.95205 | 0.1665061
12.96406 | 0.1671274
12.97598 | 0.1677489
12.98787 | 0.1683704
12.99975 | 0.1689917
13.01155 | 0.1696132
13.02338 | 0.1702345
13.0352 | 0.1708559
13.04692 | 0.1714772
13.05864 | 0.1720986
13.07028 | 0.1727199
13.08199 | 0.1733413
13.09365 | 0.1739627
13.10526 | 0.1745841
13.11694 | 0.1752056
13.12842 | 0.1758271
13.13996 | 0.1764483
13.1515 | 0.1770698
13.16303 | 0.1776912
13.17448 | 0.1783125
13.18592 | 0.1789339
13.19736 | 0.1795552
13.20882 | 0.1801766
13.2202 | 0.1807979
13.23161 | 0.1814193
13.24285 | 0.182041
13.25404 | 0.1826622
13.26533 | 0.1832836
13.27657 | 0.1839051
13.28781 | 0.1845264
13.29906 | 0.1851478
13.31024 | 0.1857691
13.3214 | 0.1863906
13.3324 | 0.187012
13.34344 | 0.1876332
13.35447 | 0.1882546
13.36538 | 0.188876
13.37638 | 0.1894974
13.38737 | 0.1901189
13.39833 | 0.1907402
13.40938 | 0.1913616
13.42031 | 0.1919831
13.4313 | 0.1926044
13.44232 | 0.1932257
13.45323 | 0.1938471
13.46418 | 0.1944684
13.4751 | 0.1950899
13.4858 | 0.1957112
13.49658 | 0.1963326
13.50732 | 0.196954
13.51814 | 0.1975753
13.52896 | 0.1981969
13.53959 | 0.1988184
13.55029 | 0.1994396
13.56099 | 0.200061
13.57155 | 0.2006825
13.5822 | 0.2013036
13.59288 | 0.201925
13.6035 | 0.2025463
13.6142 | 0.2031677
13.62488 | 0.2037891
13.63557 | 0.2044104
13.64623 | 0.2050319
13.65672 | 0.2056535
13.66727 | 0.2062746
13.67781 | 0.2068962
13.68821 | 0.2075176
13.69867 | 0.2081389
13.70908 | 0.2087603
13.71936 | 0.2093817
13.72968 | 0.210003
13.7401 | 0.2106244
13.75035 | 0.2112458
13.76067 | 0.2118672
13.77098 | 0.2124886
13.78116 | 0.21311
13.79138 | 0.2137314
13.80164 | 0.2143528
13.81178 | 0.2149742
13.82196 | 0.2155955
13.83208 | 0.216217
13.84206 | 0.2168382
13.85216 | 0.2174596
13.86217 | 0.218081
13.87216 | 0.2187024
13.8822 | 0.2193238
13.89228 | 0.2199452
13.90226 | 0.2205666
13.91217 | 0.2211881
13.9221 | 0.2218095
13.93199 | 0.2224307
13.94194 | 0.2230522