## SMA force-control tests
Force / N | Stress / MPa | Austenite Strain | Martensite Strain | Force / N | Stress / MPa | Acutation Strain
0.1 | 5.649718 | 0.086% | 0.4349% | 0 | 0 | 0%
0.2 | 11.29944 | -0.0415% | 0.3312% | 0.1 | 5.649718 | 0.3492%
0.3 | 16.94915 | 0.059% | 0.4469% | 0.2 | 11.29944 | 0.371%
0.4 | 22.59887 | 0.119% | 0.5256% | 0.3 | 16.94915 | 0.385%
0.5 | 28.24859 | -0.16% | 0.43% | 0.4 | 22.59887 | 0.4143%
0.6 | 33.89831 | -0.0723% | 0.2727% | 0.5 | 28.24859 | 0.58%
0.7 | 39.54802 | 0.0054% | 0.4508% | 0.6 | 33.89831 | 0.347%
0.8 | 45.19774 | -0.00785% | 0.672% | 0.7 | 39.54802 | 0.4433%
0.9 | 50.84746 | -0.0012% | 1.739% | 0.8 | 45.19774 | 0.68%
1 | 56.49718 | 0.0413% | 3.131% | 0.9 | 50.84746 | 1.741%
1.1 | 62.14689 | 0.058% | 4.02% | 1 | 56.49718 | 3.131%
1.2 | 67.79661 | 0.03433% | 4.373% | 1.1 | 62.14689 | 3.971%
1.3 | 73.44633 | 0.061% | 4.618% | 1.2 | 67.79661 | 4.375%
1.4 | 79.09605 | 0.09% | 4.832% | 1.3 | 73.44633 | 4.56%
1.5 | 84.74576 | 0.054% | 4.853% | 1.4 | 79.09605 | 4.738%
1.6 | 90.39548 | -0.105% | 4.771% | 1.5 | 84.74576 | 4.8%
1.7 | 96.0452 | 0.0536% | 5.059% | 1.6 | 90.39548 | 4.876%
1.8 | 101.6949 | 0.087% | 5.167% | 1.7 | 96.0452 | 5%
1.9 | 107.3446 | 0.098% | 5.269% | 1.8 | 101.6949 | 5.087%
2 | 112.9944 | 0.072% | 5.338% | 1.9 | 107.3446 | 5.166%
|  |  |  | 2 | 112.9944 | 5.265%
Austenite Strain Trendline (according to the Transformation Stresses Test) |  |  |  | Cross-setional area / mm2 |  |  | 0.0177
|  |  |  | Austenite Modulus at 120 degree / GPa |  |  | 40.5
x | y |  |  | Twinned Martensite Modulus / GPa |  |  | 24.2
0 | 0
0 | 120 |  |  |  | 3.73%
Martensite Strain Trendline (according to the Transformation Stresses Test) |  |  |  |  | 4.72%
x | y |  |  |  | 37.937 | F1 / N | 0.6714849
0% | 0 |  |  |  | 62.1448 | F2 / N | 1.09996296
0.1337% | 37.937 |  |  |  | 112.99 | F3 / N | 2
3.734% | 62.1448
4.718% | 112.99 |  |  | b1 | 0.001663% | a1 | 0%
|  |  |  | b2 | 0.1451% | a2 | -5.443%
|  |  |  | b3 | 0.017% | a3 | 2.52%
|  |  |  | Force / N | Stress / MPa | Actuation Strain
|  |  |  | 0 | 0 | 0%
|  |  |  | 0.6714849 | 37.937 | 0.06309%
|  |  |  | 1.09996296 | 62.1448 | 3.577%
|  |  |  | 2 | 112.9944 | 4.441%
𝜎_𝑆^𝑀 𝑀𝑃𝑎
𝜎_𝐹^𝑀 𝑀𝑃𝑎
𝜀_𝐹^𝑀
σ_2𝑁 𝑀𝑃𝑎
𝜀_2𝑁^𝑀