## Data
Time temp shifting of creep curves
material | Teflon
T [C] |  | aT | T [C] | aT | T [C] | aT | T [C] | aT | T [C] | aT | T [C] | aT | T [C] | aT | T [C] | aT | T [C] | aT | T [C] | aT
30 |  | 1 | 40 | 6.839116 | 50 | 43.65158 | 60 | 201.3724 | 70 | 799.8343 | 80 | 3767.038 | 90 | 24831.33 | 100 | 231739.5 | 110 | 2884031.5 | 120 | 23442288.2
Compliance | Real Time | shifted time | Compliance | Time | Compliance | Time | Compliance | Time | Compliance | Time | Compliance | Time | Compliance | Time | Compliance | Time | Compliance | Time | Compliance | Time
0 | 0 | 0 | 0 | 0 | 0 | 0 | 0 | 0 | 0 | 0 | 0 | 0 | 0 | 0 | 0 | 0 | 0 | 0 | 0 | 0
1673.123 | 0.009999999 | 0.59999994 | 1808.052 | 4.103469 | 2027.641 | 26.19095 | 2306.924 | 120.8234 | 2649.318 | 479.9005 | 3110.524 | 2260.223 | 3806.214 | 14898.8 | 4954.163 | 139043.7 | 6971.326 | 1730418.7 | 9883.072 | 14065371.5
1898.843 | 0.02583333 | 1.5499998 | 2061.966 | 10.60063 | 2337.52 | 67.65995 | 2692.204 | 312.1272 | 3132.45 | 1239.743 | 3741.018 | 5838.908 | 4694.993 | 38488.56 | 6324.826 | 359196.1 | 9109.124 | 4470248.3 | 12490.6 | 36335541.9
1936.651 | 0.0425 | 2.55 | 2106.904 | 17.43975 | 2404.087 | 111.3115 | 2788.873 | 513.4997 | 3267.034 | 2039.577 | 3935.432 | 9605.947 | 4999.488 | 63319.89 | 6824.554 | 590935.6 | 9822.046 | 7354280.3 | 13128.76 | 59777834.8
1960.952 | 0.05916666 | 3.5499996 | 2138.511 | 24.27886 | 2451.039 | 154.9631 | 2855.321 | 714.872 | 3360.202 | 2839.411 | 4071.394 | 13372.98 | 5211.996 | 88151.22 | 7163.942 | 822675 | 10267.07 | 10238310.7 | 13497.28 | 83220113.6
1979.248 | 0.07583332 | 4.5499992 | 2162.499 | 31.11797 | 2487.046 | 198.6147 | 2909.41 | 916.2444 | 3435.448 | 3639.245 | 4179.78 | 17140.02 | 5379.75 | 112982.5 | 7425.062 | 1054414.4 | 10590.71 | 13122341.0 | 13755.9 | 106662392.3
1994.098 | 0.0925 | 5.55 | 2182.17 | 37.9571 | 2516.811 | 242.2663 | 2953.902 | 1117.617 | 3498.361 | 4439.08 | 4271.122 | 20907.06 | 5520.204 | 137813.9 | 7639.134 | 1286154.0 | 10844.18 | 16006374.8 | 13954.39 | 130104699.3
2006.712 | 0.1091667 | 6.550002 | 2198.941 | 44.79623 | 2542.347 | 285.918 | 2992.046 | 1318.99 | 3552.2 | 5238.916 | 4350.654 | 24674.11 | 5642.413 | 162645.3 | 7820.749 | 1517894.0 | 11052.61 | 18890412.1 | 14114.9 | 153547034.3
2017.648 | 0.1258333 | 7.549998 | 2213.745 | 51.63532 | 2565.442 | 329.5694 | 3026.908 | 1520.361 | 3602.395 | 6038.747 | 4421.048 | 28441.13 | 5749.766 | 187476.5 | 7978.791 | 1749632.5 | 11228.95 | 21774432.1 | 14249.56 | 176989228.7
2027.346 | 0.1425 | 8.55 | 2226.878 | 58.47445 | 2587.472 | 373.221 | 3059.758 | 1721.734 | 3647.269 | 6838.583 | 4486.248 | 32208.17 | 5847.15 | 212307.9 | 8119.303 | 1981372.4 | 11381.8 | 24658469.4 | 14366.2 | 200431563.7
2036.063 | 0.1591667 | 9.550002 | 2238.828 | 65.31358 | 2607.66 | 416.8727 | 3089.151 | 1923.107 | 3687.772 | 7638.419 | 4544.394 | 35975.22 | 5935.61 | 237139.3 | 8245.17 | 2213112.4 | 11516.83 | 27542506.6 | 14467.61 | 223873898.7
2044.078 | 0.1758334 | 10.550004 | 2249.837 | 72.15271 | 2625.913 | 460.5244 | 3116.252 | 2124.48 | 3724.828 | 8438.255 | 4598.851 | 39742.27 | 6017.36 | 261970.6 | 8359.019 | 2444852.3 | 11636.64 | 30426543.9 | 14559.52 | 247316233.8
2051.374 | 0.1925 | 11.55 | 2259.957 | 78.9918 | 2642.898 | 504.1758 | 3141.219 | 2325.852 | 3761.255 | 9238.086 | 4650.615 | 43509.29 | 6092.292 | 286801.9 | 8464.516 | 2676590.8 | 11745.38 | 33310563.9 | 14640.84 | 270758428.2
2058.243 | 0.2091667 | 12.550002 | 2269.519 | 85.83093 | 2658.877 | 547.8275 | 3164.544 | 2527.224 | 3795.347 | 10037.92 | 4697.986 | 47276.33 | 6163.636 | 311633.3 | 8560.348 | 2908330.7 | 11844.89 | 36194601.1 | 14716.94 | 294200763.2
2064.705 | 0.2258333 | 13.549998 | 2278.608 | 92.67001 | 2673.839 | 591.4789 | 3186.749 | 2728.596 | 3826.976 | 10837.75 | 4741.97 | 51043.36 | 6228.779 | 336464.5 | 8650.644 | 3140069.3 | 11935.2 | 39078621.1 | 14784.85 | 317642957.6
2070.812 | 0.2425 | 14.55 | 2287.471 | 99.50914 | 2687.867 | 635.1305 | 3208.974 | 2929.969 | 3856.667 | 11637.59 | 4785.496 | 54810.4 | 6291.814 | 361295.9 | 8733.753 | 3371809.2 | 12020.16 | 41962658.4 | 14849.19 | 341085292.6
2076.667 | 0.2591667 | 15.550002 | 2296.266 | 106.3483 | 2701.303 | 678.7822 | 3230.346 | 3131.342 | 3884.557 | 12437.42 | 4826.474 | 58577.45 | 6351.009 | 386127.2 | 8813.022 | 3603549.1 | 12097.75 | 44846695.6 | 14908.86 | 364527627.7
2082.392 | 0.2758334 | 16.550004 | 2304.676 | 113.1874 | 2714.012 | 722.4339 | 3250.178 | 3332.714 | 3911.512 | 13237.26 | 4864.798 | 62344.49 | 6405.985 | 410958.6 | 8885.918 | 3835289.1 | 12170.99 | 47730732.9 | 14963.52 | 387969962.7
2087.902 | 0.2925 | 17.55 | 2312.702 | 120.0265 | 2726.333 | 766.0853 | 3269.143 | 3534.086 | 3938.812 | 14037.09 | 4900.933 | 66111.52 | 6459.938 | 435789.9 | 8956.786 | 4067027.6 | 12239.93 | 50614752.9 | 15016.21 | 411412157.1
2093.319 | 0.3091667 | 18.550002 | 2320.201 | 126.8656 | 2738.273 | 809.737 | 3287.237 | 3735.459 | 3964.399 | 14836.93 | 4936.107 | 69878.56 | 6511.355 | 460621.2 | 9022.405 | 4298767.5 | 12303.56 | 53498790.2 | 15066.17 | 434854492.1
2098.48 | 0.3258333 | 19.549998 | 2327.405 | 133.7047 | 2750.231 | 853.3884 | 3304.59 | 3936.831 | 3988.806 | 15636.76 | 4971.216 | 73645.59 | 6559.488 | 485452.5 | 9085.035 | 4530506.1 | 12365.64 | 56382810.1 | 15112.42 | 458296686.5
2103.512 | 0.3425 | 20.55 | 2334.348 | 140.5438 | 2762.2 | 897.04 | 3321.196 | 4138.203 | 4012.076 | 16436.59 | 5004.205 | 77412.63 | 6605.56 | 510283.9 | 9145.712 | 4762246.0 | 12423.47 | 59266847.4 | 15155.97 | 481739021.5
2108.256 | 0.3591666 | 21.549996 | 2341.013 | 147.3829 | 2773.623 | 940.6914 | 3337.18 | 4339.575 | 4034.34 | 17236.42 | 5035.57 | 81179.65 | 6651.518 | 535115.1 | 9202.187 | 4993984.5 | 12477.57 | 62150867.4 | 15199.26 | 505181215.9
2112.782 | 0.3758333 | 22.549998 | 2347.388 | 154.2221 | 2784.44 | 984.3431 | 3352.638 | 4540.948 | 4055.636 | 18036.26 | 5065.519 | 84946.7 | 6694.782 | 559946.5 | 9256.638 | 5225724.5 | 12530.95 | 65034904.6 | 15239.82 | 528623551.0
2117.078 | 0.3925 | 23.55 | 2353.737 | 161.0612 | 2794.9 | 1027.995 | 3368.074 | 4742.321 | 4076.357 | 18836.1 | 5094.232 | 88713.74 | 6735.844 | 584777.8 | 9310.094 | 5457464.4 | 12581.17 | 67918941.9 | 15278.1 | 552065886.0
2121.199 | 0.4091667 | 24.550002 | 2359.786 | 167.9003 | 2804.967 | 1071.646 | 3383.765 | 4943.693 | 4097.305 | 19635.93 | 5123.466 | 92480.79 | 6775.294 | 609609.2 | 9360.109 | 5689204.3 | 12628.48 | 70802979.2 | 15314.42 | 575508221.0
2125.219 | 0.4258333 | 25.549998 | 2365.63 | 174.7394 | 2814.862 | 1115.298 | 3398.961 | 5145.065 | 4118.237 | 20435.76 | 5151.941 | 96247.81 | 6815.415 | 634440.5 | 9407.544 | 5920942.9 | 12674.2 | 73686999.1 | 15350.2 | 598950415.4
2129.104 | 0.4425 | 26.55 | 2371.324 | 181.5785 | 2824.38 | 1158.95 | 3413.316 | 5346.438 | 4138.002 | 21235.6 | 5178.954 | 100014.9 | 6853.208 | 659271.8 | 9455.172 | 6152682.8 | 12719.32 | 76571036.4 | 15385.5 | 622392750.5
2132.873 | 0.4591667 | 27.550002 | 2376.927 | 188.4177 | 2833.74 | 1202.601 | 3427.273 | 5547.811 | 4157.03 | 22035.44 | 5205.034 | 103781.9 | 6889.389 | 684103.2 | 9500.574 | 6384422.7 | 12761.8 | 79455073.7 | 15418.62 | 645835085.5
2136.544 | 0.4758333 | 28.549998 | 2382.34 | 195.2568 | 2842.772 | 1246.253 | 3440.873 | 5749.182 | 4175.528 | 22835.27 | 5230.078 | 107548.9 | 6923.94 | 708934.5 | 9543.629 | 6616161.3 | 12802 | 82339093.6 | 15450.3 | 669277279.9
2140.091 | 0.4925 | 29.55 | 2387.627 | 202.0959 | 2851.58 | 1289.904 | 3454.105 | 5950.555 | 4193.394 | 23635.1 | 5254.266 | 111316 | 6957.965 | 733765.8 | 9584.666 | 6847901.2 | 12840.9 | 85223130.9 | 15480.6 | 692719614.9
2143.574 | 0.5091667 | 30.550002 | 2392.739 | 208.935 | 2860.166 | 1333.556 | 3466.973 | 6151.928 | 4210.701 | 24434.94 | 5277.978 | 115083 | 6992.456 | 758597.2 | 9626.318 | 7079641.1 | 12880.22 | 88107168.2 | 15509.87 | 716161950.0
2147.004 | 0.5258332 | 31.549992 | 2397.806 | 215.7741 | 2868.52 | 1377.207 | 3479.475 | 6353.298 | 4227.5 | 25234.76 | 5302.512 | 118850 | 7025.134 | 783428.3 | 9666.031 | 7311378.3 | 12917.34 | 90991170.9 | 15539.83 | 739604003.7
2150.311 | 0.5425 | 32.55 | 2402.706 | 222.6132 | 2876.755 | 1420.859 | 3491.612 | 6554.672 | 4243.846 | 26034.61 | 5326.048 | 122617.1 | 7056.596 | 808259.8 | 9703.984 | 7543119.6 | 12952.94 | 93875225.4 | 15568.54 | 763046479.4
2153.524 | 0.5591668 | 33.550008 | 2407.481 | 229.4524 | 2884.784 | 1464.511 | 3503.488 | 6756.046 | 4260.161 | 26834.45 | 5348.681 | 126384.2 | 7086.798 | 833091.4 | 9740.207 | 7774860.9 | 12986.66 | 96759280.0 | 15595.92 | 786488955.1
2156.66 | 0.5758332 | 34.549992 | 2412.148 | 236.2914 | 2892.556 | 1508.162 | 3515.029 | 6957.416 | 4276.904 | 27634.27 | 5370.666 | 130151.1 | 7116.092 | 857922.3 | 9776.061 | 8006596.7 | 13020.13 | 99643265.4 | 15622.19 | 809930868.2
2159.754 | 0.5925 | 35.55 | 2416.766 | 243.1306 | 2900.278 | 1551.814 | 3526.408 | 7158.79 | 4293.407 | 28434.11 | 5391.937 | 133918.2 | 7146.09 | 882753.8 | 9812.148 | 8238338.0 | 13054.1 | 102527319.9 | 15647.46 | 833373343.8
2162.77 | 0.6091668 | 36.550008 | 2421.314 | 249.9698 | 2907.926 | 1595.466 | 3537.794 | 7360.164 | 4309.08 | 29233.95 | 5412.566 | 137685.3 | 7175.494 | 907585.3 | 9846.449 | 8470079.3 | 13086.06 | 105411374.5 | 15671.86 | 856815819.5
2165.735 | 0.6258332 | 37.549992 | 2425.753 | 256.8088 | 2915.58 | 1639.117 | 3549.329 | 7561.533 | 4324.39 | 30033.77 | 5432.564 | 141452.2 | 7203.618 | 932416.3 | 9879.494 | 8701815.1 | 13116.88 | 108295359.9 | 15696.52 | 880257732.6
2168.61 | 0.6425 | 38.55 | 2430.079 | 263.6479 | 2923.338 | 1682.769 | 3561.042 | 7762.907 | 4339.309 | 30833.61 | 5452.485 | 145219.3 | 7230.782 | 957247.8 | 9911.054 | 8933556.4 | 13146.53 | 111179414.4 | 15721.44 | 903700208.3
2171.407 | 0.6591668 | 39.550008 | 2434.35 | 270.4871 | 2931.067 | 1726.42 | 3572.405 | 7964.281 | 4353.944 | 31633.45 | 5473 | 148986.4 | 7257.008 | 982079.3 | 9942.182 | 9165297.7 | 13175.09 | 114063469.0 | 15744.95 | 927142684.0
2174.18 | 0.6758332 | 40.549992 | 2438.499 | 277.3261 | 2938.77 | 1770.071 | 3583.264 | 8165.65 | 4368.174 | 32433.27 | 5493.04 | 152753.4 | 7282.406 | 1006910.3 | 9974.098 | 9397033.5 | 13204.19 | 116947454.4 | 15767.85 | 950584597.1
2176.864 | 0.6925 | 41.55 | 2442.6 | 284.1653 | 2946.225 | 1813.723 | 3593.878 | 8367.024 | 4382.006 | 33233.11 | 5512.315 | 156520.4 | 7308.036 | 1031741.8 | 10004.62 | 9628774.8 | 13233.01 | 119831509.0 | 15790.09 | 974027072.8
2179.54 | 0.7091666 | 42.549996 | 2446.718 | 291.0044 | 2953.422 | 1857.375 | 3604.309 | 8568.396 | 4395.64 | 34032.94 | 5531.024 | 160287.5 | 7334.207 | 1056573.0 | 10034.01 | 9860513.3 | 13260.33 | 122715528.9 | 15811.5 | 997469267.1
2182.155 | 0.7258334 | 43.550004 | 2450.789 | 297.8435 | 2960.624 | 1901.027 | 3614.584 | 8769.77 | 4408.92 | 34832.79 | 5549.362 | 164054.5 | 7359.14 | 1081404.6 | 10062.45 | 10092254.6 | 13286.89 | 125599583.5 | 15832.34 | 1020911742.8
2184.696 | 0.7425 | 44.55 | 2454.833 | 304.6826 | 2967.467 | 1944.678 | 3624.659 | 8971.142 | 4422.126 | 35632.62 | 5567.344 | 167821.5 | 7383.337 | 1106235.8 | 10089.74 | 10323993.2 | 13312.64 | 128483603.5 | 15852.56 | 1044353937.2
2187.178 | 0.7591666 | 45.549996 | 2458.816 | 311.5217 | 2974.325 | 1988.329 | 3634.54 | 9172.513 | 4435.178 | 36432.45 | 5584.641 | 171588.6 | 7406.89 | 1131067.0 | 10116.97 | 10555731.7 | 13337.44 | 131367623.4 | 15873.33 | 1067796131.6
2189.655 | 0.7758332 | 46.549992 | 2462.884 | 318.3608 | 2981.052 | 2031.981 | 3644.184 | 9373.885 | 4448.867 | 37232.28 | 5601.668 | 175355.6 | 7429.666 | 1155898.3 | 10144.96 | 10787470.2 | 13362.08 | 134251643.4 | 15894.25 | 1091238326.0
2192.09 | 0.7925 | 47.55 | 2466.976 | 325.2 | 2987.628 | 2075.633 | 3653.749 | 9575.259 | 4461.944 | 38032.12 | 5618.35 | 179122.7 | 7451.878 | 1180729.8 | 10171.79 | 11019211.6 | 13387.23 | 137135698.0 | 15914.11 | 1114680801.7
2194.456 | 0.8091668 | 48.550008 | 2471.064 | 332.0392 | 2994.26 | 2119.285 | 3663.072 | 9776.633 | 4475.134 | 38831.96 | 5635.389 | 182889.7 | 7473.942 | 1205561.3 | 10197.77 | 11250952.9 | 13411.74 | 140019752.5 | 15933.56 | 1138123277.4
2196.76 | 0.8258332 | 49.549992 | 2475.088 | 338.8782 | 3000.554 | 2162.936 | 3672.242 | 9978.002 | 4487.653 | 39631.78 | 5652.735 | 186656.7 | 7496.791 | 1230392.3 | 10222.99 | 11482688.6 | 13435.11 | 142903737.9 | 15952.61 | 1161565190.5
2199.055 | 0.8424999 | 50.549994 | 2479.053 | 345.7173 | 3007.064 | 2206.587 | 3681.23 | 10179.37 | 4499.984 | 40431.62 | 5669.55 | 190423.7 | 7519.011 | 1255223.6 | 10247.38 | 11714428.6 | 13458.07 | 145787775.2 | 15971.01 | 1185007525.5
2201.287 | 0.8591668 | 51.550008 | 2482.992 | 352.5565 | 3013.222 | 2250.239 | 3690.094 | 10380.75 | 4512.094 | 41231.46 | 5685.789 | 194190.8 | 7540.396 | 1280055.3 | 10271.1 | 11946171.3 | 13480.34 | 148671847.1 | 15988.88 | 1208450141.8
2203.474 | 0.8758332 | 52.549992 | 2486.848 | 359.3955 | 3019.436 | 2293.89 | 3698.823 | 10582.12 | 4524.05 | 42031.28 | 5701.656 | 197957.8 | 7561.263 | 1304886.2 | 10294.85 | 12177907.0 | 13502.1 | 151555832.4 | 16006.41 | 1231892054.9
2205.725 | 0.8925 | 53.55 | 2490.649 | 366.2347 | 3025.469 | 2337.542 | 3707.501 | 10783.49 | 4535.703 | 42831.12 | 5717.358 | 201724.9 | 7581.663 | 1329717.8 | 10319.41 | 12409648.4 | 13523.27 | 154439887.0 | 16023.56 | 1255334530.6
2207.869 | 0.9091668 | 54.550008 | 2494.36 | 373.0739 | 3031.446 | 2381.194 | 3716.331 | 10984.87 | 4547.206 | 43630.97 | 5732.686 | 205492 | 7601.58 | 1354549.3 | 10342.95 | 12641389.7 | 13544.59 | 157323941.6 | 16041.07 | 1278777006.3
2209.973 | 0.9258332 | 55.549992 | 2497.988 | 379.9129 | 3037.295 | 2424.845 | 3725.308 | 11186.24 | 4558.459 | 44430.79 | 5747.637 | 209258.9 | 7620.921 | 1379380.2 | 10365.71 | 12873125.4 | 13566.38 | 160207926.9 | 16058.92 | 1302218919.4
2212.085 | 0.9425 | 56.55 | 2501.56 | 386.752 | 3043.053 | 2468.497 | 3734.336 | 11387.61 | 4569.616 | 45230.63 | 5762.256 | 213026 | 7640.016 | 1404211.8 | 10387.99 | 13104866.7 | 13587.47 | 163091981.5 | 16076.44 | 1325661395.1
2214.193 | 0.9591666 | 57.549996 | 2505.082 | 393.5911 | 3048.738 | 2512.148 | 3743.222 | 11588.98 | 4580.376 | 46030.46 | 5776.608 | 216793 | 7659.561 | 1429043.0 | 10409.72 | 13336605.3 | 13607.74 | 165976001.5 | 16092.99 | 1349103589.4
2216.262 | 0.9758332 | 58.549992 | 2508.57 | 400.4302 | 3054.46 | 2555.8 | 3751.799 | 11790.35 | 4591.094 | 46830.29 | 5790.71 | 220560 | 7679.54 | 1453874.2 | 10430.74 | 13568343.8 | 13627.8 | 168860021.4 | 16109.44 | 1372545783.8
2218.261 | 0.9925 | 59.55 | 2512.012 | 407.2694 | 3059.974 | 2599.452 | 3760.19 | 11991.73 | 4601.75 | 47630.13 | 5805.066 | 224327.1 | 7698.63 | 1478705.8 | 10451.38 | 13800085.1 | 13647.39 | 171744076.0 | 16125.54 | 1395988259.5
2220.294 | 1.009167 | 60.55002 | 2515.464 | 414.1086 | 3065.602 | 2643.104 | 3768.414 | 12193.1 | 4612.774 | 48429.98 | 5819.889 | 228094.2 | 7717.24 | 1503537.6 | 10472.46 | 14031829.2 | 13666.35 | 174628165.2 | 16141.26 | 1419431016.5
2222.27 | 1.025833 | 61.54998 | 2518.858 | 420.9475 | 3071.05 | 2686.754 | 3776.598 | 12394.47 | 4623.697 | 49229.78 | 5834.514 | 231861.1 | 7735.376 | 1528367.9 | 10493.94 | 14263559.4 | 13684.86 | 177512081.3 | 16156.58 | 1442872367.0
2224.156 | 1.0425 | 62.55 | 2522.185 | 427.7867 | 3076.418 | 2730.407 | 3784.614 | 12595.85 | 4634.806 | 50029.63 | 5848.534 | 235628.2 | 7753.35 | 1553199.8 | 10514.52 | 14495303.5 | 13703.22 | 180396170.5 | 16171.58 | 1466315124.0
2226.075 | 1.059167 | 63.55002 | 2525.523 | 434.626 | 3081.906 | 2774.059 | 3792.558 | 12797.22 | 4645.456 | 50829.48 | 5862.359 | 239395.3 | 7770.769 | 1578031.6 | 10534.55 | 14727047.6 | 13721.88 | 183280259.7 | 16186.4 | 1489757881.0
2227.93 | 1.075833 | 64.54998 | 2528.838 | 441.4648 | 3087.345 | 2817.709 | 3800.436 | 12998.59 | 4655.824 | 51629.29 | 5875.891 | 243162.2 | 7787.886 | 1602861.9 | 10554.24 | 14958777.8 | 13741.04 | 186164175.8 | 16200.97 | 1513199231.4
2229.814 | 1.0925 | 65.55 | 2532.084 | 448.3041 | 3092.878 | 2861.361 | 3808.116 | 13199.96 | 4666.008 | 52429.14 | 5889.204 | 246929.3 | 7804.622 | 1627693.8 | 10573.45 | 15190521.9 | 13759.21 | 189048265.0 | 16215.7 | 1536641988.4
2231.674 | 1.109166 | 66.54996 | 2535.303 | 455.1429 | 3098.325 | 2905.011 | 3815.816 | 13401.33 | 4676.15 | 53228.94 | 5902.35 | 250696.2 | 7821.352 | 1652524.1 | 10592.23 | 15422252.1 | 13776.9 | 191932181.2 | 16230.86 | 1560083338.9
2233.546 | 1.125834 | 67.55004 | 2538.419 | 461.9826 | 3103.922 | 2948.666 | 3823.339 | 13602.72 | 4686.109 | 54028.84 | 5915.146 | 254463.6 | 7838.666 | 1677357.4 | 10610.46 | 15654010.1 | 13794.36 | 194816443.4 | 16245.87 | 1583527502.4
2235.342 | 1.1425 | 68.55 | 2541.597 | 468.8214 | 3109.484 | 2992.316 | 3830.819 | 13804.08 | 4695.953 | 54828.64 | 5927.804 | 258230.5 | 7855.951 | 1702187.7 | 10628.53 | 15885740.3 | 13811.39 | 197700359.5 | 16260.2 | 1606968852.9
2237.133 | 1.159167 | 69.55002 | 2544.784 | 475.6607 | 3114.998 | 3035.968 | 3838.06 | 14005.46 | 4705.672 | 55628.49 | 5940.27 | 261997.6 | 7872.624 | 1727019.6 | 10647 | 16117484.4 | 13828.17 | 200584448.7 | 16274.21 | 1630411609.9
2238.877 | 1.175833 | 70.54998 | 2547.877 | 482.4995 | 3120.404 | 3079.618 | 3845.29 | 14206.82 | 4715.222 | 56428.29 | 5952.41 | 265764.5 | 7888.826 | 1751849.9 | 10665.98 | 16349214.6 | 13844.6 | 203468364.9 | 16288.26 | 1653852960.4
2240.618 | 1.1925 | 71.55 | 2550.953 | 489.3388 | 3125.65 | 3123.271 | 3852.406 | 14408.2 | 4724.631 | 57228.14 | 5964.471 | 269531.6 | 7904.836 | 1776681.7 | 10684.13 | 16580958.7 | 13860.62 | 206352454.0 | 16301.81 | 1677295717.4
2242.356 | 1.209166 | 72.54996 | 2553.928 | 496.1776 | 3130.826 | 3166.921 | 3859.485 | 14609.56 | 4733.814 | 58027.94 | 5976.707 | 273298.5 | 7920.653 | 1801512.1 | 10701.87 | 16812688.9 | 13876.42 | 209236370.2 | 16315.14 | 1700737067.8
2244.096 | 1.225833 | 73.54998 | 2556.992 | 503.0169 | 3135.925 | 3210.573 | 3866.424 | 14810.94 | 4743.02 | 58827.79 | 5989.266 | 277065.6 | 7936.025 | 1826343.9 | 10719.2 | 17044433.0 | 13892.78 | 212120459.4 | 16328.31 | 1724179824.8
2245.787 | 1.2425 | 74.55 | 2559.947 | 509.8561 | 3140.978 | 3254.226 | 3873.392 | 15012.31 | 4752.039 | 59627.64 | 6001.952 | 280832.7 | 7951.16 | 1851175.7 | 10736.29 | 17276177.1 | 13909.37 | 215004548.6 | 16341.28 | 1747622581.8
2247.52 | 1.259167 | 75.55002 | 2562.908 | 516.6954 | 3145.971 | 3297.878 | 3880.282 | 15213.69 | 4760.877 | 60427.49 | 6014.344 | 284599.8 | 7966.05 | 1876007.6 | 10753 | 17507921.2 | 13925.56 | 217888637.7 | 16353.87 | 1771065338.8
2249.23 | 1.275833 | 76.54998 | 2565.826 | 523.5342 | 3150.916 | 3341.528 | 3887.262 | 15415.06 | 4769.756 | 61227.3 | 6026.252 | 288366.7 | 7980.71 | 1900837.9 | 10769.3 | 17739651.4 | 13941.2 | 220772553.9 | 16366.24 | 1794506689.3
2250.941 | 1.2925 | 77.55 | 2568.705 | 530.3735 | 3155.818 | 3385.18 | 3894.333 | 15616.43 | 4778.564 | 62027.15 | 6038.047 | 292133.8 | 7995.321 | 1925669.7 | 10785.39 | 17971395.5 | 13956.6 | 223656643.1 | 16378.67 | 1817949446.3
2252.621 | 1.309167 | 78.55002 | 2571.633 | 537.2127 | 3160.71 | 3428.833 | 3901.524 | 15817.81 | 4787.59 | 62827 | 6049.713 | 295900.9 | 8010.4 | 1950501.6 | 10801.19 | 18203139.6 | 13971.71 | 226540732.3 | 16391.56 | 1841392203.3
2254.29 | 1.325833 | 79.54998 | 2574.474 | 544.0516 | 3165.535 | 3472.483 | 3908.678 | 16019.17 | 4796.93 | 63626.8 | 6061.149 | 299667.8 | 8025.765 | 1975331.9 | 10817.2 | 18434869.8 | 13986.68 | 229424648.4 | 16404.73 | 1864833553.7
2255.978 | 1.3425 | 80.55 | 2577.319 | 550.8908 | 3170.298 | 3516.135 | 3915.821 | 16220.55 | 4806.13 | 64426.65 | 6072.46 | 303434.9 | 8040.555 | 2000163.7 | 10833.86 | 18666613.9 | 14001.3 | 232308737.6 | 16417.64 | 1888276310.7
2257.677 | 1.359166 | 81.54996 | 2580.082 | 557.7297 | 3175.06 | 3559.785 | 3922.739 | 16421.91 | 4815.134 | 65226.45 | 6083.475 | 307201.8 | 8054.866 | 2024994.1 | 10850.13 | 18898344.1 | 14015.64 | 235192653.7 | 16430.19 | 1911717661.2
2259.32 | 1.375834 | 82.55004 | 2582.875 | 564.5693 | 3179.709 | 3603.44 | 3929.49 | 16623.3 | 4823.941 | 66026.35 | 6094.383 | 310969.1 | 8069.036 | 2049827.4 | 10865.82 | 19130102.1 | 14029.69 | 238076915.9 | 16442.42 | 1935161824.7
2261 | 1.3925 | 83.55 | 2585.609 | 571.4082 | 3184.424 | 3647.09 | 3936.19 | 16824.67 | 4832.554 | 66826.15 | 6105.139 | 314736 | 8082.909 | 2074657.7 | 10881.24 | 19361832.3 | 14043.51 | 240960832.1 | 16454.45 | 1958603175.2
2262.667 | 1.409167 | 84.55002 | 2588.352 | 578.2474 | 3188.954 | 3690.742 | 3942.8 | 17026.04 | 4841.082 | 67626 | 6115.824 | 318503.1 | 8096.68 | 2099489.5 | 10896.37 | 19593576.4 | 14057.44 | 243844921.3 | 16466.14 | 1982045932.2
2264.336 | 1.425833 | 85.54998 | 2591.07 | 585.0863 | 3193.509 | 3734.392 | 3949.36 | 17227.41 | 4849.391 | 68425.8 | 6126.24 | 322270 | 8110.222 | 2124319.9 | 10911.4 | 19825306.6 | 14071.82 | 246728837.4 | 16477.91 | 2005487282.7
2266.013 | 1.4425 | 86.55 | 2593.776 | 591.9255 | 3198.015 | 3778.045 | 3955.872 | 17428.78 | 4857.759 | 69225.65 | 6136.601 | 326037.1 | 8123.501 | 2149151.7 | 10926.01 | 20057050.7 | 14086.32 | 249612926.6 | 16489.64 | 2028930039.7
2267.616 | 1.459166 | 87.54996 | 2596.428 | 598.7644 | 3202.539 | 3821.694 | 3962.308 | 17630.15 | 4865.942 | 70025.46 | 6147.026 | 329804 | 8136.631 | 2173982.0 | 10940.44 | 20288780.9 | 14100.3 | 252496842.7 | 16501.06 | 2052371390.1
2269.26 | 1.475833 | 88.54998 | 2599.105 | 605.6036 | 3206.947 | 3865.347 | 3968.616 | 17831.52 | 4874.172 | 70825.31 | 6157.684 | 333571.1 | 8149.607 | 2198813.9 | 10954.63 | 20520525.0 | 14113.94 | 255380931.9 | 16512.31 | 2075814147.1
2270.86 | 1.4925 | 89.55 | 2601.78 | 612.4429 | 3211.382 | 3908.999 | 3974.94 | 18032.9 | 4882.275 | 71625.16 | 6168.563 | 337338.3 | 8162.337 | 2223645.7 | 10968.46 | 20752269.1 | 14127.3 | 258265021.1 | 16523.35 | 2099256904.1
2272.436 | 1.509167 | 90.55002 | 2604.355 | 619.2821 | 3215.664 | 3952.652 | 3981.193 | 18234.28 | 4890.186 | 72425.01 | 6179.408 | 341105.4 | 8175.258 | 2248477.5 | 10982.47 | 20984013.2 | 14140.61 | 261149110.3 | 16534.35 | 2122699661.1
2274.045 | 1.525833 | 91.54998 | 2606.963 | 626.121 | 3220.016 | 3996.302 | 3987.388 | 18435.64 | 4898.086 | 73224.81 | 6189.89 | 344872.3 | 8188.639 | 2273307.9 | 10996.71 | 21215743.4 | 14153.71 | 264033026.4 | 16545.13 | 2146141011.6
2275.64 | 1.5425 | 92.55 | 2609.548 | 632.9602 | 3224.332 | 4039.954 | 3993.48 | 18637.02 | 4905.734 | 74024.66 | 6200.14 | 348639.4 | 8201.939 | 2298139.7 | 11011.36 | 21447487.5 | 14166.68 | 266917115.6 | 16556.12 | 2169583768.6
2277.219 | 1.559167 | 93.55002 | 2612.15 | 639.7995 | 3228.56 | 4083.606 | 3999.516 | 18838.39 | 4913.38 | 74824.51 | 6210.27 | 352406.5 | 8214.878 | 2322971.5 | 11025.54 | 21679231.6 | 14179.36 | 269801204.8 | 16567.24 | 2193026525.6
2278.747 | 1.575833 | 94.54998 | 2614.722 | 646.6383 | 3232.778 | 4127.256 | 4005.551 | 19039.76 | 4921.036 | 75624.31 | 6220.461 | 356173.4 | 8227.457 | 2347801.9 | 11039.26 | 21910961.8 | 14191.74 | 272685120.9 | 16578.72 | 2216467876.0
2280.286 | 1.5925 | 95.55 | 2617.292 | 653.4776 | 3236.93 | 4170.909 | 4011.4 | 19241.14 | 4928.466 | 76424.16 | 6230.382 | 359940.5 | 8239.932 | 2372633.7 | 11052.75 | 22142705.9 | 14204.11 | 275569210.1 | 16590.24 | 2239910633.0
2281.753 | 1.609167 | 96.55002 | 2619.826 | 660.3168 | 3241.052 | 4214.561 | 4017.28 | 19442.51 | 4935.862 | 77224.01 | 6240.216 | 363707.6 | 8252.195 | 2397465.5 | 11066.16 | 22374450.0 | 14216.24 | 278453299.3 | 16601.26 | 2263353390.0
2283.208 | 1.625833 | 97.54998 | 2622.391 | 667.1557 | 3245.227 | 4258.211 | 4023.09 | 19643.88 | 4943.262 | 78023.82 | 6249.888 | 367474.5 | 8264.403 | 2422295.8 | 11079.38 | 22606180.2 | 14228.38 | 281337215.4 | 16611.98 | 2286794740.5
2284.66 | 1.6425 | 98.55 | 2624.95 | 673.9949 | 3249.314 | 4301.864 | 4028.852 | 19845.25 | 4950.652 | 78823.67 | 6259.412 | 371241.6 | 8276.405 | 2447127.7 | 11092.3 | 22837924.3 | 14240.76 | 284221304.6 | 16622.48 | 2310237497.5
2286.133 | 1.659167 | 99.55002 | 2627.487 | 680.8342 | 3253.435 | 4345.516 | 4034.5 | 20046.63 | 4958.162 | 79623.52 | 6268.832 | 375008.7 | 8288.191 | 2471959.5 | 11105.1 | 23069668.4 | 14253.55 | 287105393.8 | 16632.98 | 2333680254.5
2287.565 | 1.675833 | 100.54998 | 2630.074 | 687.673 | 3257.528 | 4389.166 | 4040.11 | 20247.99 | 4965.728 | 80423.32 | 6277.979 | 378775.6 | 8299.812 | 2496789.8 | 11117.67 | 23301398.6 | 14266.19 | 289989310.0 | 16643.12 | 2357121605.0
2288.955 | 1.6925 | 101.55 | 2632.62 | 694.5123 | 3261.82 | 4432.818 | 4045.818 | 20449.37 | 4973.476 | 81223.17 | 6287.16 | 382542.7 | 8311.332 | 2521621.7 | 11130.23 | 23533142.7 | 14278.33 | 292873399.1 | 16653.45 | 2380564362.0
2290.354 | 1.709167 | 102.55002 | 2635.207 | 701.3515 | 3265.878 | 4476.471 | 4051.378 | 20650.75 | 4981.165 | 82023.02 | 6296.236 | 386309.8 | 8322.602 | 2546453.5 | 11142.48 | 23764886.8 | 14290.3 | 295757488.3 | 16663.52 | 2404007119.0
2291.712 | 1.725833 | 103.54998 | 2637.767 | 708.1904 | 3270.108 | 4520.121 | 4057.044 | 20852.11 | 4988.708 | 82822.82 | 6305.188 | 390076.7 | 8333.866 | 2571283.8 | 11154.72 | 23996617.0 | 14302.01 | 298641404.5 | 16673.62 | 2427448469.4
2293.1 | 1.7425 | 104.55 | 2640.423 | 715.0296 | 3274.413 | 4563.773 | 4062.67 | 21053.49 | 4996.039 | 83622.67 | 6314.112 | 393843.8 | 8345.138 | 2596115.7 | 11167.18 | 24228361.1 | 14313.59 | 301525493.7 | 16683.42 | 2450891226.4
2294.438 | 1.759167 | 105.55002 | 2643.032 | 721.8689 | 3278.66 | 4607.425 | 4068.433 | 21254.86 | 5003.234 | 84422.52 | 6323.099 | 397610.9 | 8356.77 | 2620947.5 | 11180.05 | 24460105.2 | 14325.16 | 304409582.8 | 16693.08 | 2474333983.4
2295.802 | 1.775833 | 106.54998 | 2645.68 | 728.7077 | 3282.944 | 4651.075 | 4074.279 | 21456.23 | 5010.392 | 85222.32 | 6332.316 | 401377.8 | 8368.594 | 2645777.8 | 11192.76 | 24691835.4 | 14336.4 | 307293499.0 | 16702.69 | 2497775333.9
2297.108 | 1.7925 | 107.55 | 2648.244 | 735.547 | 3287.214 | 4694.728 | 4080.154 | 21657.6 | 5017.628 | 86022.17 | 6341.744 | 405144.9 | 8380.216 | 2670609.7 | 11205.13 | 24923579.5 | 14347.62 | 310177588.2 | 16712.05 | 2521218090.9
2298.458 | 1.809167 | 108.55002 | 2650.85 | 742.3862 | 3291.397 | 4738.38 | 4085.995 | 21858.98 | 5024.619 | 86822.02 | 6351.113 | 408912 | 8391.436 | 2695441.5 | 11217.2 | 25155323.6 | 14358.6 | 313061677.3 | 16721.51 | 2544660847.9
2299.79 | 1.825833 | 109.54998 | 2653.489 | 749.2251 | 3295.539 | 4782.03 | 4091.79 | 22060.35 | 5031.662 | 87621.83 | 6360.316 | 412678.9 | 8402.603 | 2720271.8 | 11229.09 | 25387053.8 | 14369.53 | 315945593.5 | 16730.89 | 2568102198.3
2301.086 | 1.8425 | 110.55 | 2656.118 | 756.0643 | 3299.528 | 4825.683 | 4097.328 | 22261.72 | 5038.532 | 88421.68 | 6369.232 | 416446 | 8413.548 | 2745103.6 | 11240.88 | 25618797.9 | 14380.34 | 318829682.7 | 16740.66 | 2591544955.3
2302.396 | 1.859167 | 111.55002 | 2658.637 | 762.9036 | 3303.534 | 4869.335 | 4102.82 | 22463.1 | 5045.386 | 89221.53 | 6378.055 | 420213.2 | 8424.325 | 2769935.5 | 11252.51 | 25850542.0 | 14390.86 | 321713771.9 | 16750.6 | 2614987712.3
2303.682 | 1.875833 | 112.54998 | 2661.172 | 769.7424 | 3307.514 | 4912.985 | 4108.355 | 22664.46 | 5052.24 | 90021.33 | 6386.782 | 423980.1 | 8435.068 | 2794765.8 | 11263.99 | 26082272.2 | 14401.46 | 324597688.0 | 16760.78 | 2638429062.8
2304.986 | 1.8925 | 113.55 | 2663.642 | 776.5817 | 3311.478 | 4956.637 | 4113.808 | 22865.84 | 5058.986 | 90821.18 | 6395.414 | 427747.2 | 8445.678 | 2819597.6 | 11275.33 | 26314016.3 | 14412.27 | 327481777.2 | 16770.48 | 2661871819.8
2306.291 | 1.909167 | 114.55002 | 2666.154 | 783.4209 | 3315.333 | 5000.29 | 4119.184 | 23067.22 | 5065.602 | 91621.03 | 6403.954 | 431514.3 | 8456.164 | 2844429.5 | 11286.55 | 26545760.4 | 14423.39 | 330365866.4 | 16780.02 | 2685314576.8
2307.557 | 1.925833 | 115.54998 | 2668.6 | 790.2598 | 3319.259 | 5043.94 | 4124.504 | 23268.58 | 5072.188 | 92420.83 | 6412.368 | 435281.2 | 8466.512 | 2869259.8 | 11297.61 | 26777490.5 | 14434.54 | 333249782.5 | 16789.28 | 2708755927.3
2308.834 | 1.9425 | 116.55 | 2671.052 | 797.099 | 3323.098 | 5087.592 | 4129.794 | 23469.96 | 5078.736 | 93220.68 | 6420.798 | 439048.3 | 8476.703 | 2894091.6 | 11308.54 | 27009234.6 | 14445.5 | 336133871.7 | 16798.27 | 2732198684.3
2310.061 | 1.959167 | 117.55002 | 2673.393 | 803.9383 | 3326.965 | 5131.244 | 4135.044 | 23671.33 | 5085.148 | 94020.53 | 6429.092 | 442815.4 | 8486.824 | 2918923.5 | 11319.41 | 27240978.7 | 14455.99 | 339017960.9 | 16807.37 | 2755641441.3
2311.304 | 1.975833 | 118.54998 | 2675.82 | 810.7771 | 3330.746 | 5174.894 | 4140.326 | 23872.7 | 5091.528 | 94820.33 | 6437.303 | 446582.3 | 8496.754 | 2943753.8 | 11330.05 | 27472708.9 | 14466.44 | 341901877.0 | 16816.42 | 2779082791.7
2312.498 | 1.9925 | 119.55 | 2678.19 | 817.6164 | 3334.532 | 5218.547 | 4145.5 | 24074.07 | 5097.844 | 95620.19 | 6445.418 | 450349.4 | 8506.655 | 2968585.6 | 11341.1 | 27704453.0 | 14476.82 | 344785966.2 | 16825.25 | 2802525548.7
2313.734 | 2.009167 | 120.55002 | 2680.56 | 824.4556 | 3338.345 | 5262.199 | 4150.711 | 24275.45 | 5104.124 | 96420.04 | 6453.402 | 454116.5 | 8516.526 | 2993417.5 | 11352.37 | 27936197.1 | 14486.99 | 347670055.4 | 16833.93 | 2825968305.7
2314.94 | 2.025833 | 121.54998 | 2682.862 | 831.2945 | 3342.054 | 5305.849 | 4155.784 | 24476.81 | 5110.342 | 97219.84 | 6461.42 | 457883.4 | 8526.694 | 3018247.8 | 11363.75 | 28167927.3 | 14497.08 | 350553971.5 | 16842.46 | 2849409656.2
2316.113 | 2.0425 | 122.55 | 2685.228 | 838.1337 | 3345.734 | 5349.502 | 4160.826 | 24678.19 | 5116.536 | 98019.69 | 6469.278 | 461650.5 | 8537.038 | 3043079.6 | 11374.69 | 28399671.4 | 14507.1 | 353438060.7 | 16851.07 | 2872852413.2
2317.304 | 2.059167 | 123.55002 | 2687.581 | 844.973 | 3349.432 | 5393.154 | 4165.894 | 24879.57 | 5122.72 | 98819.54 | 6477.024 | 465417.6 | 8547.434 | 3067911.4 | 11385.44 | 28631415.5 | 14517 | 356322149.9 | 16859.49 | 2896295170.2
2318.492 | 2.075833 | 124.54998 | 2689.918 | 851.8118 | 3353.172 | 5436.804 | 4170.797 | 25080.93 | 5129.021 | 99619.34 | 6484.762 | 469184.5 | 8557.65 | 3092741.8 | 11396.02 | 28863145.7 | 14526.86 | 359206066.0 | 16867.81 | 2919736520.6
2319.73 | 2.0925 | 125.55 | 2692.226 | 858.6511 | 3356.771 | 5480.456 | 4175.774 | 25282.31 | 5135.384 | 100419.2 | 6492.5 | 472951.6 | 8567.566 | 3117573.6 | 11406.52 | 29094889.8 | 14536.46 | 362090155.2 | 16876.01 | 2943179277.6
2320.924 | 2.109167 | 126.55002 | 2694.481 | 865.4903 | 3360.425 | 5524.109 | 4180.697 | 25483.68 | 5141.87 | 101219 | 6500.426 | 476718.7 | 8577.21 | 3142405.4 | 11416.81 | 29326633.9 | 14546.06 | 364974244.4 | 16884.14 | 2966622034.6
2322.114 | 2.125833 | 127.54998 | 2696.747 | 872.3292 | 3363.972 | 5567.759 | 4185.498 | 25685.05 | 5148.344 | 102018.8 | 6508.476 | 480485.6 | 8586.901 | 3167235.8 | 11427.13 | 29558364.1 | 14555.53 | 367858160.5 | 16892.39 | 2990063385.1
2323.281 | 2.1425 | 128.55 | 2699.028 | 879.1684 | 3367.569 | 5611.411 | 4190.34 | 25886.43 | 5154.91 | 102818.7 | 6516.601 | 484252.7 | 8596.486 | 3192067.6 | 11437.25 | 29790108.2 | 14564.84 | 370742249.7 | 16900.44 | 3013506142.1
2324.436 | 2.159166 | 129.54996 | 2701.328 | 886.0073 | 3371.114 | 5655.061 | 4195.137 | 26087.79 | 5161.332 | 103618.5 | 6524.838 | 488019.6 | 8605.932 | 3216897.9 | 11447.32 | 30021838.4 | 14574.1 | 373626165.9 | 16908.65 | 3036947492.6
2325.528 | 2.175833 | 130.54998 | 2703.592 | 892.8465 | 3374.665 | 5698.713 | 4199.897 | 26289.17 | 5167.562 | 104418.3 | 6532.808 | 491786.7 | 8615.391 | 3241729.8 | 11457.3 | 30253582.5 | 14583.73 | 376510255.1 | 16916.88 | 3060390249.6
2326.66 | 2.1925 | 131.55 | 2705.858 | 899.6858 | 3378.134 | 5742.366 | 4204.609 | 26490.54 | 5173.717 | 105218.2 | 6540.587 | 495553.8 | 8624.707 | 3266561.6 | 11467.1 | 30485326.6 | 14593.42 | 379394344.2 | 16925.66 | 3083833006.6
2327.798 | 2.209167 | 132.55002 | 2708.082 | 906.525 | 3381.69 | 5786.018 | 4209.307 | 26691.92 | 5179.828 | 106018 | 6548.208 | 499321 | 8633.844 | 3291393.4 | 11476.85 | 30717070.7 | 14603.26 | 382278433.4 | 16934.04 | 3107275763.6
2328.883 | 2.225834 | 133.55004 | 2710.284 | 913.3643 | 3385.112 | 5829.671 | 4213.884 | 26893.3 | 5185.789 | 106817.9 | 6555.818 | 503088.1 | 8642.898 | 3316225.3 | 11486.39 | 30948814.8 | 14612.88 | 385162522.6 | 16942.2 | 3130718520.6
2329.997 | 2.2425 | 134.55 | 2712.488 | 920.2031 | 3388.525 | 5873.321 | 4218.574 | 27094.66 | 5191.848 | 107617.7 | 6563.328 | 506855 | 8651.871 | 3341055.6 | 11495.91 | 31180545.0 | 14622.25 | 388046438.7 | 16950.2 | 3154159871.0
2331.1 | 2.259167 | 135.55002 | 2714.718 | 927.0424 | 3391.884 | 5916.973 | 4223.172 | 27296.04 | 5197.824 | 108417.5 | 6570.874 | 510622.1 | 8660.762 | 3365887.4 | 11505.4 | 31412289.1 | 14631.57 | 390930527.9 | 16958.06 | 3177602628.0
2332.18 | 2.275833 | 136.54998 | 2716.932 | 933.8812 | 3395.35 | 5960.623 | 4227.774 | 27497.4 | 5203.772 | 109217.4 | 6578.226 | 514389 | 8669.54 | 3390717.8 | 11515.13 | 31644019.3 | 14640.77 | 393814444.1 | 16966 | 3201043978.5
2333.274 | 2.2925 | 137.55 | 2719.123 | 940.7205 | 3398.782 | 6004.275 | 4232.449 | 27698.78 | 5209.58 | 110017.2 | 6585.578 | 518156.1 | 8678.238 | 3415549.6 | 11525.08 | 31875763.4 | 14649.81 | 396698533.3 | 16973.84 | 3224486735.5
2334.344 | 2.309167 | 138.55002 | 2721.328 | 947.5597 | 3402.122 | 6047.928 | 4237.145 | 27900.15 | 5215.402 | 110817.1 | 6592.866 | 521923.2 | 8687.016 | 3440381.4 | 11535.14 | 32107507.5 | 14658.86 | 399582622.4 | 16981.7 | 3247929492.5
2335.444 | 2.325833 | 139.54998 | 2723.525 | 954.3986 | 3405.502 | 6091.578 | 4241.84 | 28101.52 | 5221.282 | 111616.9 | 6600.108 | 525690.1 | 8695.808 | 3465211.8 | 11544.98 | 32339237.7 | 14667.76 | 402466538.6 | 16989.26 | 3271370842.9
2336.529 | 2.3425 | 140.55 | 2725.663 | 961.2378 | 3408.846 | 6135.23 | 4246.63 | 28302.89 | 5226.98 | 112416.7 | 6607.226 | 529457.2 | 8704.809 | 3490043.6 | 11554.6 | 32570981.8 | 14676.66 | 405350627.8 | 16996.98 | 3294813599.9
2337.61 | 2.359167 | 141.55002 | 2727.808 | 968.0771 | 3412.122 | 6178.882 | 4251.5 | 28504.27 | 5232.706 | 113216.6 | 6614.314 | 533224.3 | 8714.106 | 3514875.4 | 11564.04 | 32802725.9 | 14685.44 | 408234716.9 | 17004.7 | 3318256356.9
2338.639 | 2.375833 | 142.54998 | 2729.971 | 974.9159 | 3415.414 | 6222.532 | 4256.306 | 28705.64 | 5238.372 | 114016.4 | 6621.378 | 536991.2 | 8723.226 | 3539705.7 | 11573.3 | 33034456.1 | 14694.1 | 411118633.1 | 17012.3 | 3341697707.4
2339.732 | 2.3925 | 143.55 | 2732.113 | 981.7552 | 3418.712 | 6266.185 | 4261.159 | 28907.01 | 5243.93 | 114816.2 | 6628.326 | 540758.3 | 8732.184 | 3564537.6 | 11582.6 | 33266200.2 | 14702.75 | 414002722.3 | 17019.68 | 3365140464.4
2340.824 | 2.409166 | 144.54996 | 2734.238 | 988.594 | 3421.953 | 6309.835 | 4265.879 | 29108.38 | 5249.511 | 115616 | 6635.236 | 544525.2 | 8740.856 | 3589367.9 | 11591.68 | 33497930.4 | 14711.19 | 416886638.4 | 17027.04 | 3388581814.9
2341.87 | 2.425833 | 145.54998 | 2736.36 | 995.4333 | 3425.269 | 6353.487 | 4270.534 | 29309.75 | 5255.012 | 116415.9 | 6642.047 | 548292.3 | 8749.491 | 3614199.7 | 11600.79 | 33729674.5 | 14719.61 | 419770727.6 | 17034.31 | 3412024571.9
2342.898 | 2.4425 | 146.55 | 2738.406 | 1002.273 | 3428.533 | 6397.14 | 4275.097 | 29511.13 | 5260.438 | 117215.7 | 6648.76 | 552059.4 | 8757.97 | 3639031.6 | 11609.85 | 33961418.6 | 14727.86 | 422654816.8 | 17041.66 | 3435467328.9
2343.955 | 2.459167 | 147.55002 | 2740.506 | 1009.112 | 3431.872 | 6440.792 | 4279.637 | 29712.51 | 5265.892 | 118015.6 | 6655.499 | 555826.5 | 8766.436 | 3663863.4 | 11618.7 | 34193162.7 | 14736.1 | 425538906.0 | 17048.85 | 3458910085.9
2344.97 | 2.475834 | 148.55004 | 2742.6 | 1015.951 | 3435.104 | 6484.444 | 4284.14 | 29913.88 | 5271.281 | 118815.4 | 6662.247 | 559593.6 | 8774.884 | 3688695.2 | 11627.55 | 34424906.8 | 14744.34 | 428422995.2 | 17055.84 | 3482352842.8
2345.984 | 2.4925 | 149.55 | 2744.728 | 1022.79 | 3438.406 | 6528.094 | 4288.628 | 30115.25 | 5276.59 | 119615.2 | 6669.042 | 563360.5 | 8783.328 | 3713525.6 | 11636.27 | 34656637.0 | 14752.58 | 431306911.3 | 17062.88 | 3505794193.3
2346.982 | 2.509167 | 150.55002 | 2746.84 | 1029.629 | 3441.742 | 6571.747 | 4293.064 | 30316.62 | 5281.85 | 120415.1 | 6675.902 | 567127.6 | 8791.568 | 3738357.4 | 11645.04 | 34888381.1 | 14760.93 | 434191000.5 | 17069.89 | 3529236950.3
2347.996 | 2.525833 | 151.54998 | 2748.93 | 1036.468 | 3445.094 | 6615.397 | 4297.516 | 30517.99 | 5287.187 | 121214.9 | 6682.922 | 570894.5 | 8799.808 | 3763187.7 | 11653.58 | 35120111.3 | 14769.54 | 437074916.6 | 17077.12 | 3552678300.8
2348.982 | 2.5425 | 152.55 | 2750.994 | 1043.307 | 3448.369 | 6659.049 | 4301.867 | 30719.36 | 5292.676 | 122014.7 | 6690.008 | 574661.6 | 8807.874 | 3788019.6 | 11662.02 | 35351855.4 | 14778.2 | 439959005.8 | 17084.4 | 3576121057.8
2349.99 | 2.559167 | 153.55002 | 2753.058 | 1050.146 | 3451.825 | 6702.701 | 4306.29 | 30920.74 | 5297.852 | 122814.6 | 6697.142 | 578428.8 | 8815.864 | 3812851.4 | 11670.49 | 35583599.5 | 14786.81 | 442843095.0 | 17091.59 | 3599563814.8
2350.985 | 2.575834 | 154.55004 | 2755.076 | 1056.986 | 3455.185 | 6746.354 | 4310.638 | 31122.12 | 5303.14 | 123614.4 | 6704.147 | 582195.9 | 8823.832 | 3837683.2 | 11678.84 | 35815343.6 | 14795.1 | 445727184.2 | 17099.11 | 3623006571.8
2351.97 | 2.5925 | 155.55 | 2757.107 | 1063.825 | 3458.613 | 6790.004 | 4314.912 | 31323.48 | 5308.666 | 124414.2 | 6711.042 | 585962.8 | 8831.774 | 3862513.5 | 11687.44 | 36047073.8 | 14803.31 | 448611100.3 | 17106.94 | 3646447922.2
2352.974 | 2.609167 | 156.55002 | 2759.119 | 1070.664 | 3461.96 | 6833.656 | 4319.18 | 31524.86 | 5314.124 | 125214.1 | 6717.713 | 589729.9 | 8839.65 | 3887345.4 | 11696.12 | 36278817.9 | 14811.39 | 451495189.5 | 17114.24 | 3669890679.2
2353.975 | 2.625834 | 157.55004 | 2761.136 | 1077.503 | 3465.378 | 6877.309 | 4323.471 | 31726.23 | 5319.471 | 126013.9 | 6724.329 | 593497 | 8847.419 | 3912177.2 | 11705.07 | 36510562.0 | 14819.39 | 454379278.7 | 17121.42 | 3693333436.2
2354.932 | 2.6425 | 158.55 | 2763.193 | 1084.342 | 3468.679 | 6920.959 | 4327.716 | 31927.6 | 5325.026 | 126813.7 | 6730.978 | 597263.9 | 8855.069 | 3937007.5 | 11713.92 | 36742292.2 | 14827.42 | 457263194.8 | 17128.5 | 3716774786.7
2355.936 | 2.659166 | 159.54996 | 2765.18 | 1091.181 | 3471.842 | 6964.608 | 4331.954 | 32128.96 | 5330.566 | 127613.5 | 6737.64 | 601030.8 | 8862.756 | 3961837.9 | 11722.55 | 36974022.4 | 14835.44 | 460147111.0 | 17135.3 | 3740216137.2
2356.891 | 2.675833 | 160.54998 | 2767.2 | 1098.02 | 3475.161 | 7008.261 | 4336.15 | 32330.34 | 5335.953 | 128413.4 | 6744.147 | 604797.9 | 8870.651 | 3986669.7 | 11730.96 | 37205766.5 | 14843.23 | 463031200.1 | 17142.21 | 3763658894.2
2357.859 | 2.6925 | 161.55 | 2769.238 | 1104.859 | 3478.344 | 7051.913 | 4340.316 | 32531.72 | 5341.258 | 129213.2 | 6750.614 | 608565 | 8878.611 | 4011501.5 | 11739.21 | 37437510.6 | 14851.09 | 465915289.3 | 17149.18 | 3787101651.1
2358.81 | 2.709167 | 162.55002 | 2771.278 | 1111.699 | 3481.482 | 7095.566 | 4344.43 | 32733.09 | 5346.522 | 130013.1 | 6756.987 | 612332.1 | 8886.718 | 4036333.4 | 11747.49 | 37669254.7 | 14858.91 | 468799378.5 | 17156.15 | 3810544408.1
2359.722 | 2.725834 | 163.55004 | 2773.224 | 1118.538 | 3484.556 | 7139.218 | 4348.493 | 32934.47 | 5351.688 | 130812.9 | 6763.4 | 616099.2 | 8894.862 | 4061165.2 | 11755.71 | 37900998.8 | 14866.54 | 471683467.7 | 17162.69 | 3833987165.1
2360.643 | 2.7425 | 164.55 | 2775.205 | 1125.377 | 3487.708 | 7182.868 | 4352.611 | 33135.83 | 5356.79 | 131612.7 | 6769.699 | 619866.1 | 8902.866 | 4085995.5 | 11763.8 | 38132729.0 | 14874.25 | 474567383.8 | 17169.11 | 3857428515.6
2361.598 | 2.759167 | 165.55002 | 2777.219 | 1132.216 | 3490.808 | 7226.52 | 4356.621 | 33337.21 | 5361.939 | 132412.6 | 6776.038 | 623633.2 | 8910.734 | 4110827.4 | 11771.96 | 38364473.1 | 14881.76 | 477451473.0 | 17175.59 | 3880871272.6
2362.508 | 2.775834 | 166.55004 | 2779.192 | 1139.055 | 3493.912 | 7270.173 | 4360.596 | 33538.59 | 5366.972 | 133212.4 | 6782.166 | 627400.3 | 8918.304 | 4135659.2 | 11779.97 | 38596217.2 | 14889.29 | 480335562.2 | 17182.32 | 3904314029.6
2363.474 | 2.7925 | 167.55 | 2781.182 | 1145.894 | 3497.032 | 7313.823 | 4364.59 | 33739.95 | 5372.057 | 134012.2 | 6788.26 | 631167.2 | 8925.913 | 4160489.5 | 11787.96 | 38827947.4 | 14896.61 | 483219478.3 | 17188.81 | 3927755380.1
2364.42 | 2.809167 | 168.55002 | 2783.155 | 1152.733 | 3500.07 | 7357.475 | 4368.539 | 33941.33 | 5377.079 | 134812.1 | 6794.38 | 634934.3 | 8933.549 | 4185321.3 | 11795.73 | 39059691.5 | 14903.93 | 486103567.5 | 17195.37 | 3951198137.1
2365.379 | 2.825834 | 169.55004 | 2785.15 | 1159.572 | 3503.092 | 7401.128 | 4372.513 | 34142.7 | 5382.055 | 135611.9 | 6800.422 | 638701.4 | 8941.152 | 4210153.2 | 11803.58 | 39291435.6 | 14911.16 | 488987656.7 | 17201.69 | 3974640894.1
2366.274 | 2.8425 | 170.55 | 2787.154 | 1166.411 | 3506.15 | 7444.778 | 4376.436 | 34344.07 | 5387.07 | 136411.7 | 6806.485 | 642468.3 | 8948.553 | 4234983.5 | 11811.31 | 39523165.8 | 14918.37 | 491871572.9 | 17208.09 | 3998082244.5
2367.216 | 2.859167 | 171.55002 | 2789.156 | 1173.251 | 3509.19 | 7488.43 | 4380.326 | 34545.44 | 5391.946 | 137211.6 | 6812.505 | 646235.4 | 8955.924 | 4259815.3 | 11818.89 | 39754909.9 | 14925.56 | 494755662.0 | 17214.34 | 4021525001.5
2368.092 | 2.875834 | 172.55004 | 2791.167 | 1180.09 | 3512.213 | 7532.082 | 4384.191 | 34746.82 | 5396.845 | 138011.4 | 6818.46 | 650002.6 | 8963.282 | 4284647.2 | 11826.62 | 39986654.0 | 14933 | 497639751.2 | 17220.62 | 4044967758.5
2369.011 | 2.8925 | 173.55 | 2793.183 | 1186.929 | 3515.243 | 7575.732 | 4387.984 | 34948.18 | 5401.796 | 138811.2 | 6824.292 | 653769.4 | 8970.559 | 4309477.5 | 11834.06 | 40218384.2 | 14940.4 | 500523667.4 | 17226.87 | 4068409109.0
2369.914 | 2.909166 | 174.54996 | 2795.22 | 1193.768 | 3518.174 | 7619.382 | 4391.848 | 35149.55 | 5406.638 | 139611 | 6830.201 | 657536.3 | 8977.724 | 4334307.8 | 11841.59 | 40450114.3 | 14948.18 | 503407583.5 | 17232.9 | 4091850459.4
2370.834 | 2.925833 | 175.54998 | 2797.21 | 1200.607 | 3521.192 | 7663.035 | 4395.672 | 35350.93 | 5411.324 | 140410.9 | 6836.099 | 661303.4 | 8984.931 | 4359139.7 | 11848.96 | 40681858.4 | 14955.73 | 506291672.7 | 17239.26 | 4115293216.4
2371.714 | 2.9425 | 176.55 | 2799.211 | 1207.446 | 3524.14 | 7706.687 | 4399.484 | 35552.3 | 5416.244 | 141210.7 | 6841.982 | 665070.6 | 8992.008 | 4383971.5 | 11856.43 | 40913602.5 | 14963.38 | 509175761.9 | 17245.37 | 4138735973.4
2372.62 | 2.959167 | 177.55002 | 2801.276 | 1214.285 | 3527.138 | 7750.339 | 4403.303 | 35753.68 | 5421.021 | 142010.6 | 6847.956 | 668837.7 | 8999.019 | 4408803.3 | 11864.14 | 41145346.6 | 14970.82 | 512059851.1 | 17251.48 | 4162178730.4
2373.481 | 2.975834 | 178.55004 | 2803.39 | 1221.125 | 3530.067 | 7793.992 | 4407.169 | 35955.05 | 5425.738 | 142810.4 | 6853.995 | 672604.8 | 9006.024 | 4433635.2 | 11872 | 41377090.7 | 14978.07 | 514943940.2 | 17257.87 | 4185621487.4
2374.33 | 2.9925 | 179.55 | 2805.58 | 1227.963 | 3533 | 7837.642 | 4411.062 | 36156.42 | 5430.298 | 143610.2 | 6860.069 | 676371.7 | 9012.969 | 4458465.5 | 11879.87 | 41608820.9 | 14985.22 | 517827856.4 | 17264.11 | 4209062837.9
2375.172 | 3.009167 | 180.55002 | 2807.744 | 1234.803 | 3535.902 | 7881.294 | 4415.031 | 36357.8 | 5434.946 | 144410.1 | 6866.27 | 680138.8 | 9019.83 | 4483297.3 | 11887.71 | 41840565.0 | 14992.4 | 520711945.6 | 17270.64 | 4232505594.9
2376.013 | 3.025834 | 181.55004 | 2809.94 | 1241.642 | 3538.795 | 7924.947 | 4418.971 | 36559.17 | 5439.523 | 145209.9 | 6872.464 | 683905.9 | 9026.706 | 4508129.1 | 11895.35 | 42072309.1 | 14999.45 | 523596034.8 | 17277.13 | 4255948351.9
2376.866 | 3.0425 | 182.55 | 2812.208 | 1248.481 | 3541.694 | 7968.597 | 4422.942 | 36760.54 | 5444.17 | 146009.7 | 6878.603 | 687672.8 | 9033.412 | 4532959.5 | 11902.84 | 42304039.3 | 15006.52 | 526479950.9 | 17283.55 | 4279389702.4
2377.733 | 3.059167 | 183.55002 | 2814.518 | 1255.32 | 3544.505 | 8012.249 | 4427.016 | 36961.91 | 5448.712 | 146809.6 | 6884.544 | 691439.9 | 9040.254 | 4557791.3 | 11910.2 | 42535783.4 | 15013.39 | 529364040.1 | 17289.81 | 4302832459.4
2378.573 | 3.075834 | 184.55004 | 2816.857 | 1262.159 | 3547.302 | 8055.901 | 4431.034 | 37163.29 | 5453.22 | 147609.4 | 6890.441 | 695207 | 9047.231 | 4582623.1 | 11917.53 | 42767527.5 | 15020.43 | 532248129.3 | 17296 | 4326275216.4
2379.436 | 3.0925 | 185.55 | 2819.267 | 1268.998 | 3550.189 | 8099.551 | 4435.022 | 37364.65 | 5457.709 | 148409.2 | 6896.22 | 698973.9 | 9054.356 | 4607453.5 | 11924.77 | 42999257.7 | 15027.31 | 535132045.4 | 17302.19 | 4349716566.8
2380.253 | 3.109167 | 186.55002 | 2821.648 | 1275.837 | 3553.018 | 8143.204 | 4439.042 | 37566.03 | 5462.26 | 149209.1 | 6901.972 | 702741 | 9061.63 | 4632285.3 | 11932.16 | 43231001.8 | 15034.21 | 538016134.6 | 17308.26 | 4373159323.8
2381.106 | 3.125834 | 187.55004 | 2824.1 | 1282.677 | 3555.802 | 8186.856 | 4442.914 | 37767.41 | 5466.713 | 150008.9 | 6907.721 | 706508.1 | 9068.818 | 4657117.1 | 11939.3 | 43462745.9 | 15040.89 | 540900223.8 | 17314.33 | 4396602080.8
2381.96 | 3.1425 | 188.55 | 2826.598 | 1289.515 | 3558.615 | 8230.506 | 4446.781 | 37968.77 | 5471.133 | 150808.7 | 6913.437 | 710275 | 9075.937 | 4681947.5 | 11946.54 | 43694476.1 | 15047.71 | 543784139.9 | 17320.2 | 4420043431.3
2382.809 | 3.159166 | 189.54996 | 2829.016 | 1296.354 | 3561.342 | 8274.156 | 4450.606 | 38170.14 | 5475.676 | 151608.6 | 6919.14 | 714041.9 | 9082.848 | 4706777.8 | 11953.62 | 43926206.3 | 15054.32 | 546668056.1 | 17326.3 | 4443484781.7
2383.636 | 3.175833 | 190.54998 | 2831.441 | 1303.194 | 3564.114 | 8317.808 | 4454.402 | 38371.51 | 5480.211 | 152408.4 | 6924.802 | 717809 | 9089.649 | 4731609.6 | 11960.68 | 44157950.4 | 15060.94 | 549552145.2 | 17332.26 | 4466927538.7
2384.452 | 3.1925 | 191.55 | 2833.883 | 1310.033 | 3566.874 | 8361.461 | 4458.142 | 38572.89 | 5484.852 | 153208.3 | 6930.3 | 721576.1 | 9096.434 | 4756441.5 | 11967.69 | 44389694.5 | 15067.56 | 552436234.4 | 17338.02 | 4490370295.7
2385.292 | 3.209167 | 192.55002 | 2836.225 | 1316.872 | 3569.594 | 8405.113 | 4461.9 | 38774.26 | 5489.45 | 154008.1 | 6935.939 | 725343.2 | 9103.203 | 4781273.3 | 11974.57 | 44621438.6 | 15074.06 | 555320323.6 | 17343.87 | 4513813052.7
2386.108 | 3.225834 | 193.55004 | 2838.509 | 1323.711 | 3572.381 | 8448.766 | 4465.61 | 38975.64 | 5494.193 | 154808 | 6941.496 | 729110.4 | 9109.939 | 4806105.1 | 11981.49 | 44853182.7 | 15080.5 | 558204412.8 | 17349.69 | 4537255809.7
2386.967 | 3.2425 | 194.55 | 2840.785 | 1330.55 | 3575.045 | 8492.416 | 4469.296 | 39177.01 | 5498.951 | 155607.8 | 6947.022 | 732877.2 | 9116.644 | 4830935.5 | 11988.32 | 45084912.9 | 15086.9 | 561088328.9 | 17355.44 | 4560697160.2
2387.782 | 3.259167 | 195.55002 | 2842.959 | 1337.389 | 3577.763 | 8536.068 | 4472.959 | 39378.38 | 5503.685 | 156407.6 | 6952.478 | 736644.4 | 9123.21 | 4855767.3 | 11995.14 | 45316657.0 | 15093.38 | 563972418.1 | 17361.22 | 4584139917.2
2388.585 | 3.275834 | 196.55004 | 2845.12 | 1344.229 | 3580.485 | 8579.72 | 4476.584 | 39579.76 | 5508.38 | 157207.5 | 6957.853 | 740411.5 | 9129.736 | 4880599.1 | 12001.8 | 45548401.1 | 15099.78 | 566856507.3 | 17366.76 | 4607582674.2
2389.416 | 3.2925 | 197.55 | 2847.167 | 1351.067 | 3583.122 | 8623.37 | 4480.19 | 39781.12 | 5512.901 | 158007.3 | 6963.318 | 744178.4 | 9136.259 | 4905429.4 | 12008.4 | 45780131.3 | 15106.28 | 569740423.4 | 17372.47 | 4631024024.7
2390.2 | 3.309167 | 198.55002 | 2849.152 | 1357.907 | 3585.83 | 8667.023 | 4483.918 | 39982.5 | 5517.464 | 158807.1 | 6968.712 | 747945.5 | 9142.738 | 4930261.3 | 12014.94 | 46011875.4 | 15112.91 | 572624512.6 | 17378.18 | 4654466781.7
2391.06 | 3.325833 | 199.54998 | 2850.875 | 1364.746 | 3588.456 | 8710.673 | 4487.51 | 40183.86 | 5521.869 | 159606.9 | 6973.947 | 751712.4 | 9149.15 | 4955091.6 | 12021.56 | 46243605.6 | 15119.86 | 575508428.8 | 17383.72 | 4677908132.1
2391.885 | 3.3425 | 200.55 | 2852.248 | 1371.585 | 3591.114 | 8754.325 | 4491.133 | 40385.24 | 5526.379 | 160406.8 | 6979.234 | 755479.5 | 9155.489 | 4979923.4 | 12028.16 | 46475349.7 | 15126.79 | 578392518.0 | 17389.3 | 4701350889.1
2392.669 | 3.359167 | 201.55002 | 2853.31 | 1378.424 | 3593.762 | 8797.977 | 4494.665 | 40586.62 | 5530.724 | 161206.6 | 6984.411 | 759246.6 | 9161.882 | 5004755.3 | 12034.92 | 46707093.8 | 15133.48 | 581276607.1 | 17394.92 | 4724793646.1
2393.439 | 3.375833 | 202.54998 | 2854.245 | 1385.263 | 3596.411 | 8841.627 | 4498.226 | 40787.98 | 5535.074 | 162006.4 | 6989.608 | 763013.5 | 9168.145 | 5029585.6 | 12041.7 | 46938824.0 | 15140.21 | 584160523.3 | 17400.45 | 4748234996.6
2394.238 | 3.3925 | 203.55 | 2855.373 | 1392.102 | 3598.97 | 8885.28 | 4501.77 | 40989.36 | 5539.458 | 162806.3 | 6994.786 | 766780.6 | 9174.3 | 5054417.4 | 12048.78 | 47170568.1 | 15146.62 | 587044612.5 | 17405.69 | 4771677753.6
2395.029 | 3.409167 | 204.55002 | 2856.676 | 1398.941 | 3601.756 | 8928.932 | 4505.28 | 41190.73 | 5543.77 | 163606.1 | 6999.91 | 770547.7 | 9180.466 | 5079249.3 | 12055.69 | 47402312.2 | 15153.07 | 589928701.6 | 17411.25 | 4795120510.6
2395.792 | 3.425833 | 205.54998 | 2858.275 | 1405.78 | 3604.312 | 8972.582 | 4508.771 | 41392.1 | 5548.062 | 164405.9 | 7005.036 | 774314.6 | 9186.663 | 5104079.6 | 12062.65 | 47634042.4 | 15159.4 | 592812617.8 | 17416.66 | 4818561861.0
2396.602 | 3.4425 | 206.55 | 2860.048 | 1412.62 | 3606.981 | 9016.235 | 4512.287 | 41593.47 | 5552.338 | 165205.8 | 7010.159 | 778081.7 | 9192.742 | 5128911.4 | 12069.4 | 47865786.5 | 15165.84 | 595696707.0 | 17421.98 | 4842004618.0
2397.361 | 3.459167 | 207.55002 | 2861.996 | 1419.459 | 3609.654 | 9059.887 | 4515.78 | 41794.85 | 5556.641 | 166005.6 | 7015.238 | 781848.8 | 9198.799 | 5153743.3 | 12076.09 | 48097530.6 | 15171.95 | 598580796.2 | 17427.52 | 4865447375.0
2398.143 | 3.475834 | 208.55004 | 2864.049 | 1426.298 | 3612.294 | 9103.539 | 4519.175 | 41996.23 | 5560.893 | 166805.5 | 7020.418 | 785615.9 | 9204.86 | 5178575.1 | 12082.71 | 48329274.7 | 15178.25 | 601464885.3 | 17433.16 | 4888890132.0
2398.872 | 3.4925 | 209.55 | 2866.159 | 1433.137 | 3614.96 | 9147.189 | 4522.598 | 42197.59 | 5565.1 | 167605.3 | 7025.675 | 789382.8 | 9210.908 | 5203405.4 | 12089.21 | 48561004.9 | 15184.5 | 604348801.5 | 17438.58 | 4912331482.5
2399.62 | 3.509167 | 210.55002 | 2868.214 | 1439.976 | 3617.687 | 9190.842 | 4526.002 | 42398.97 | 5569.317 | 168405.1 | 7030.952 | 793149.9 | 9216.941 | 5228237.2 | 12095.72 | 48792749.0 | 15190.66 | 607232890.7 | 17444.41 | 4935774239.5
2400.362 | 3.525834 | 211.55004 | 2870.232 | 1446.815 | 3620.479 | 9234.494 | 4529.416 | 42600.34 | 5573.46 | 169205 | 7036.348 | 796917 | 9223.191 | 5253069.1 | 12102.19 | 49024493.1 | 15196.86 | 610116979.8 | 17450.17 | 4959216996.5
2401.114 | 3.5425 | 212.55 | 2872.28 | 1453.654 | 3623.225 | 9278.144 | 4532.732 | 42801.71 | 5577.603 | 170004.8 | 7041.664 | 800683.9 | 9229.522 | 5277899.4 | 12108.67 | 49256223.3 | 15202.91 | 613000896.0 | 17455.86 | 4982658347.0
2401.869 | 3.559167 | 213.55002 | 2874.2 | 1460.493 | 3626.032 | 9321.796 | 4536.122 | 43003.09 | 5581.792 | 170804.6 | 7047.078 | 804451 | 9235.945 | 5302731.2 | 12115.03 | 49487967.4 | 15209.06 | 615884985.2 | 17461.48 | 5006101104.0
2402.621 | 3.575833 | 214.54998 | 2876.159 | 1467.332 | 3628.797 | 9365.446 | 4539.425 | 43204.45 | 5585.895 | 171604.4 | 7052.439 | 808217.9 | 9242.379 | 5327561.6 | 12121.42 | 49719697.6 | 15215.02 | 618768901.3 | 17467.01 | 5029542454.4
2403.361 | 3.5925 | 215.55 | 2878.089 | 1474.172 | 3631.564 | 9409.099 | 4542.766 | 43405.83 | 5589.924 | 172404.3 | 7057.68 | 811985 | 9248.679 | 5352393.4 | 12127.71 | 49951441.7 | 15221.21 | 621652990.5 | 17472.43 | 5052985211.4
2404.117 | 3.609167 | 216.55002 | 2880.041 | 1481.011 | 3634.332 | 9452.751 | 4546.109 | 43607.2 | 5594.03 | 173204.1 | 7062.788 | 815752.2 | 9254.942 | 5377225.2 | 12133.93 | 50183185.8 | 15227.13 | 624537079.7 | 17477.8 | 5076427968.4
2404.761 | 3.625833 | 217.54998 | 2881.932 | 1487.85 | 3637.133 | 9496.401 | 4549.39 | 43808.57 | 5597.998 | 174003.9 | 7067.908 | 819519 | 9261.08 | 5402055.6 | 12140.18 | 50414916.0 | 15233.04 | 627420995.8 | 17483.06 | 5099869318.9
2405.528 | 3.6425 | 218.55 | 2883.789 | 1494.689 | 3639.808 | 9540.054 | 4552.69 | 44009.94 | 5602.062 | 174803.8 | 7073.009 | 823286.2 | 9267.085 | 5426887.4 | 12146.31 | 50646660.1 | 15238.88 | 630305085.0 | 17488.39 | 5123312075.9
2406.258 | 3.659167 | 219.55002 | 2885.47 | 1501.528 | 3642.547 | 9583.706 | 4555.965 | 44211.32 | 5606.006 | 175603.6 | 7078.009 | 827053.3 | 9273.082 | 5451719.2 | 12152.44 | 50878404.2 | 15244.79 | 633189174.2 | 17493.95 | 5146754832.9
2406.991 | 3.675833 | 220.54998 | 2886.958 | 1508.367 | 3645.24 | 9627.356 | 4559.166 | 44412.68 | 5609.934 | 176403.4 | 7083.059 | 830820.2 | 9279.043 | 5476549.6 | 12158.48 | 51110134.4 | 15250.58 | 636073090.3 | 17499.18 | 5170196183.3
2407.754 | 3.6925 | 221.55 | 2888.171 | 1515.206 | 3647.826 | 9671.008 | 4562.369 | 44614.06 | 5613.982 | 177203.3 | 7087.976 | 834587.3 | 9284.925 | 5501381.4 | 12164.51 | 51341878.5 | 15256.31 | 638957179.5 | 17504.35 | 5193638940.3
2408.494 | 3.709167 | 222.55002 | 2889.572 | 1522.046 | 3650.5 | 9714.661 | 4565.614 | 44815.44 | 5617.938 | 178003.1 | 7093.016 | 838354.4 | 9290.863 | 5526213.2 | 12170.49 | 51573622.6 | 15261.98 | 641841268.7 | 17509.25 | 5217081697.3
2409.232 | 3.725834 | 223.55004 | 2891.089 | 1528.885 | 3653.091 | 9758.313 | 4568.835 | 45016.81 | 5621.855 | 178803 | 7097.925 | 842121.5 | 9296.741 | 5551045.1 | 12176.34 | 51805366.7 | 15267.67 | 644725357.9 | 17514.3 | 5240524454.3
2409.958 | 3.7425 | 224.55 | 2892.759 | 1535.724 | 3655.668 | 9801.963 | 4572.033 | 45218.18 | 5625.712 | 179602.8 | 7102.829 | 845888.4 | 9302.547 | 5575875.4 | 12182.38 | 52037096.9 | 15273.41 | 647609274.0 | 17519.48 | 5263965804.8
2410.716 | 3.759167 | 225.55002 | 2894.558 | 1542.563 | 3658.239 | 9845.615 | 4575.219 | 45419.55 | 5629.552 | 180402.6 | 7107.684 | 849655.5 | 9308.387 | 5600707.2 | 12188.24 | 52268841.0 | 15279.23 | 650493363.2 | 17524.52 | 5287408561.8
2411.444 | 3.775834 | 226.55004 | 2896.425 | 1549.402 | 3660.806 | 9889.268 | 4578.438 | 45620.93 | 5633.35 | 181202.5 | 7112.595 | 853422.6 | 9314.155 | 5625539.0 | 12194.12 | 52500585.1 | 15285.02 | 653377452.4 | 17529.36 | 5310851318.8
2412.166 | 3.7925 | 227.55 | 2898.288 | 1556.241 | 3663.342 | 9932.918 | 4581.638 | 45822.3 | 5637.259 | 182002.3 | 7117.398 | 857189.5 | 9319.852 | 5650369.4 | 12199.96 | 52732315.3 | 15290.83 | 656261368.5 | 17534.62 | 5334292669.3
2412.831 | 3.809167 | 228.55002 | 2900.119 | 1563.08 | 3665.881 | 9976.57 | 4584.958 | 46023.67 | 5641.07 | 182802.1 | 7122.187 | 860956.6 | 9325.574 | 5675201.2 | 12205.85 | 52964059.4 | 15296.98 | 659145457.7 | 17539.38 | 5357735426.3
2413.562 | 3.825833 | 229.54998 | 2901.946 | 1569.919 | 3668.384 | 10020.22 | 4588.217 | 46225.04 | 5644.872 | 183601.9 | 7126.985 | 864723.5 | 9331.232 | 5700031.5 | 12211.89 | 53195789.6 | 15303 | 662029373.9 | 17544.38 | 5381176776.7
2414.274 | 3.8425 | 230.55 | 2903.644 | 1576.758 | 3670.928 | 10063.87 | 4591.528 | 46426.41 | 5648.751 | 184401.8 | 7131.588 | 868490.6 | 9336.876 | 5724863.4 | 12217.92 | 53427533.7 | 15308.91 | 664913463.0 | 17549.34 | 5404619533.7
2414.988 | 3.859167 | 231.55002 | 2905.241 | 1583.598 | 3673.4 | 10107.52 | 4594.867 | 46627.79 | 5652.595 | 185201.6 | 7136.326 | 872257.7 | 9342.445 | 5749695.2 | 12224.26 | 53659277.8 | 15314.83 | 667797552.2 | 17554.22 | 5428062290.7
2415.721 | 3.875833 | 232.54998 | 2906.724 | 1590.436 | 3675.971 | 10151.17 | 4598.258 | 46829.15 | 5656.521 | 186001.4 | 7141.098 | 876024.6 | 9347.936 | 5774525.5 | 12230.41 | 53891008.0 | 15320.58 | 670681468.4 | 17559.06 | 5451503641.2
2416.42 | 3.8925 | 233.55 | 2908.176 | 1597.276 | 3678.48 | 10194.83 | 4601.616 | 47030.53 | 5660.519 | 186801.3 | 7145.706 | 879791.7 | 9353.488 | 5799357.4 | 12236.64 | 54122752.1 | 15326.27 | 673565557.6 | 17564.28 | 5474946398.2
2417.118 | 3.909167 | 234.55002 | 2909.545 | 1604.115 | 3681 | 10238.48 | 4604.983 | 47231.91 | 5664.504 | 187601.1 | 7150.31 | 883558.8 | 9358.98 | 5824189.2 | 12242.68 | 54354496.1 | 15331.96 | 676449646.7 | 17569.23 | 5498389155.2
2417.832 | 3.925833 | 235.54998 | 2910.837 | 1610.954 | 3683.458 | 10282.13 | 4608.32 | 47433.27 | 5668.576 | 188400.9 | 7154.887 | 887325.7 | 9364.438 | 5849019.5 | 12248.61 | 54586226.3 | 15337.54 | 679333562.9 | 17573.66 | 5521830505.6
2418.526 | 3.9425 | 236.55 | 2912.014 | 1617.793 | 3685.939 | 10325.78 | 4611.671 | 47634.65 | 5672.664 | 189200.8 | 7159.537 | 891092.8 | 9369.694 | 5873851.4 | 12254.41 | 54817970.4 | 15343.13 | 682217652.1 | 17578.27 | 5545273262.6
2419.211 | 3.959167 | 237.55002 | 2913.211 | 1624.632 | 3688.422 | 10369.43 | 4615.007 | 47836.02 | 5676.699 | 190000.6 | 7164.082 | 894859.9 | 9375.122 | 5898683.2 | 12260.3 | 55049714.5 | 15348.63 | 685101741.2 | 17582.91 | 5568716019.6
2419.931 | 3.975834 | 238.55004 | 2914.36 | 1631.472 | 3690.866 | 10413.09 | 4618.258 | 48037.4 | 5680.699 | 190800.5 | 7168.658 | 898627.1 | 9380.426 | 5923515.0 | 12266.14 | 55281458.6 | 15354.26 | 687985830.4 | 17587.75 | 5592158776.6
2420.59 | 3.9925 | 239.55 | 2915.603 | 1638.31 | 3693.28 | 10456.74 | 4621.49 | 48238.76 | 5684.683 | 191600.3 | 7173.03 | 902394 | 9385.841 | 5948345.4 | 12271.97 | 55513188.8 | 15359.78 | 690869746.6 | 17592.3 | 5615600127.1
2421.3 | 4.009167 | 240.55002 | 2916.91 | 1645.15 | 3695.75 | 10500.39 | 4624.676 | 48440.14 | 5688.622 | 192400.1 | 7177.549 | 906161.1 | 9391.266 | 5973177.2 | 12277.69 | 55744932.9 | 15365.21 | 693753835.8 | 17597.04 | 5639042884.1
2421.942 | 4.025833 | 241.54998 | 2918.35 | 1651.988 | 3698.192 | 10544.04 | 4627.882 | 48641.51 | 5692.485 | 193199.9 | 7182.028 | 909928 | 9396.782 | 5998007.5 | 12283.46 | 55976663.1 | 15370.74 | 696637751.9 | 17601.61 | 5662484234.6
2422.634 | 4.0425 | 242.55 | 2919.92 | 1658.828 | 3700.618 | 10587.69 | 4631.094 | 48842.88 | 5696.3 | 193999.8 | 7186.466 | 913695.1 | 9402.326 | 6022839.3 | 12289.02 | 56208407.2 | 15376.14 | 699521841.1 | 17606.45 | 5685926991.6
2423.33 | 4.059166 | 243.54996 | 2921.587 | 1665.667 | 3703.08 | 10631.34 | 4634.217 | 49044.25 | 5700.07 | 194799.6 | 7190.926 | 917462 | 9407.978 | 6047669.7 | 12294.74 | 56440137.4 | 15381.54 | 702405757.2 | 17611.09 | 5709368342.0
2423.982 | 4.075833 | 244.54998 | 2923.27 | 1672.506 | 3705.454 | 10674.99 | 4637.298 | 49245.62 | 5703.85 | 195599.5 | 7195.472 | 921229.1 | 9413.63 | 6072501.5 | 12300.43 | 56671881.5 | 15386.86 | 705289846.4 | 17616.08 | 5732811099.0
2424.67 | 4.0925 | 245.55 | 2924.998 | 1679.345 | 3707.894 | 10718.65 | 4640.334 | 49447 | 5707.554 | 196399.3 | 7200.024 | 924996.2 | 9419.391 | 6097333.3 | 12305.97 | 56903625.6 | 15392.17 | 708173935.6 | 17621.06 | 5756253856.0
2425.377 | 4.109167 | 246.55002 | 2926.658 | 1686.184 | 3710.248 | 10762.3 | 4643.474 | 49648.38 | 5711.33 | 197199.2 | 7204.612 | 928763.3 | 9424.999 | 6122165.2 | 12311.6 | 57135369.7 | 15397.56 | 711058024.8 | 17625.86 | 5779696613.0
2426.036 | 4.125834 | 247.55004 | 2928.34 | 1693.024 | 3712.648 | 10805.95 | 4646.502 | 49849.75 | 5715.028 | 197999 | 7209.343 | 932530.4 | 9430.5 | 6146997.0 | 12316.98 | 57367113.8 | 15402.78 | 713942114.0 | 17630.91 | 5803139370.0
2426.758 | 4.1425 | 248.55 | 2929.998 | 1699.862 | 3715.055 | 10849.6 | 4649.58 | 50051.12 | 5718.71 | 198798.8 | 7214.087 | 936297.3 | 9435.898 | 6171827.3 | 12322.52 | 57598844.0 | 15407.98 | 716826030.1 | 17635.84 | 5826580720.5
2427.483 | 4.159167 | 249.55002 | 2931.614 | 1706.702 | 3717.348 | 10893.25 | 4652.652 | 50252.49 | 5722.458 | 199598.7 | 7218.82 | 940064.4 | 9441.219 | 6196659.2 | 12327.97 | 57830588.1 | 15413.2 | 719710119.3 | 17640.77 | 5850023477.5
2428.206 | 4.175833 | 250.54998 | 2933.234 | 1713.54 | 3719.713 | 10936.9 | 4655.691 | 50453.86 | 5726.103 | 200398.5 | 7223.492 | 943831.3 | 9446.528 | 6221489.5 | 12333.27 | 58062318.3 | 15418.43 | 722594035.4 | 17645.48 | 5873464827.9
2428.862 | 4.1925 | 251.55 | 2934.907 | 1720.38 | 3722.017 | 10980.56 | 4658.74 | 50655.23 | 5729.771 | 201198.3 | 7228.157 | 947598.4 | 9451.806 | 6246321.3 | 12338.62 | 58294062.4 | 15423.54 | 725478124.6 | 17650.12 | 5896907584.9
2429.566 | 4.209167 | 252.55002 | 2936.5 | 1727.219 | 3724.415 | 11024.21 | 4661.709 | 50856.61 | 5733.4 | 201998.2 | 7232.76 | 951365.5 | 9457.016 | 6271153.2 | 12343.99 | 58525806.5 | 15428.59 | 728362213.8 | 17654.61 | 5920350341.9
2430.252 | 4.225834 | 253.55004 | 2938.09 | 1734.058 | 3726.681 | 11067.86 | 4664.764 | 51057.99 | 5736.978 | 202798 | 7237.251 | 955132.6 | 9462.244 | 6295985.0 | 12349.27 | 58757550.6 | 15433.53 | 731246303.0 | 17659.07 | 5943793098.9
2431 | 4.2425 | 254.55 | 2939.64 | 1740.897 | 3729.026 | 11111.51 | 4667.766 | 51259.35 | 5740.754 | 203597.8 | 7241.661 | 958899.5 | 9467.547 | 6320815.3 | 12354.59 | 58989280.8 | 15438.78 | 734130219.1 | 17663.81 | 5967234449.4
2431.698 | 4.259167 | 255.55002 | 2941.17 | 1747.736 | 3731.23 | 11155.16 | 4670.803 | 51460.73 | 5744.395 | 204397.7 | 7246.1 | 962666.6 | 9472.707 | 6345647.1 | 12359.73 | 59221024.9 | 15443.77 | 737014308.3 | 17668.19 | 5990677206.4
2432.394 | 4.275833 | 256.54998 | 2942.664 | 1754.575 | 3733.499 | 11198.81 | 4673.78 | 51662.09 | 5747.979 | 205197.5 | 7250.519 | 966433.5 | 9477.869 | 6370477.5 | 12365.09 | 59452755.1 | 15448.84 | 739898224.4 | 17672.82 | 6014118556.9
2433.094 | 4.2925 | 257.55 | 2943.875 | 1761.414 | 3735.741 | 11242.47 | 4676.746 | 51863.47 | 5751.526 | 205997.3 | 7254.92 | 970200.6 | 9483.059 | 6395309.3 | 12370.18 | 59684499.2 | 15454.01 | 742782313.6 | 17677.54 | 6037561313.9
2433.782 | 4.309166 | 258.54996 | 2945.052 | 1768.253 | 3738 | 11286.12 | 4679.709 | 52064.83 | 5755.102 | 206797.1 | 7259.232 | 973967.5 | 9488.18 | 6420139.7 | 12375.37 | 59916229.4 | 15459.44 | 745666229.8 | 17681.99 | 6061002664.3
2434.488 | 4.325833 | 259.54998 | 2946.344 | 1775.093 | 3740.243 | 11329.77 | 4682.65 | 52266.21 | 5758.711 | 207597 | 7263.644 | 977734.6 | 9493.212 | 6444971.5 | 12380.62 | 60147973.5 | 15464.46 | 748550319.0 | 17686.14 | 6084445421.3
2435.144 | 4.3425 | 260.55 | 2947.646 | 1781.932 | 3742.46 | 11373.42 | 4685.553 | 52467.59 | 5762.129 | 208396.8 | 7267.941 | 981501.7 | 9498.244 | 6469803.3 | 12385.93 | 60379717.6 | 15469.89 | 751434408.1 | 17690.81 | 6107888178.3
2435.91 | 4.359167 | 261.55002 | 2949.086 | 1788.771 | 3744.71 | 11417.07 | 4688.463 | 52668.96 | 5765.632 | 209196.7 | 7272.338 | 985268.9 | 9503.166 | 6494635.1 | 12391.36 | 60611461.7 | 15475.25 | 754318497.3 | 17695.35 | 6131330935.3
2436.604 | 4.375834 | 262.55004 | 2950.65 | 1795.61 | 3746.92 | 11460.72 | 4691.352 | 52870.34 | 5769.134 | 209996.5 | 7276.622 | 989036 | 9508.238 | 6519467.0 | 12396.91 | 60843205.8 | 15480.57 | 757202586.5 | 17699.75 | 6154773692.3
2437.325 | 4.3925 | 263.55 | 2952.192 | 1802.449 | 3749.218 | 11504.37 | 4694.252 | 53071.7 | 5772.625 | 210796.3 | 7280.834 | 992802.9 | 9513.194 | 6544297.3 | 12402.39 | 61074936.0 | 15485.83 | 760086502.6 | 17704.13 | 6178215042.8
2438.003 | 4.409167 | 264.55002 | 2953.752 | 1809.288 | 3751.375 | 11548.03 | 4697.118 | 53273.08 | 5776.076 | 211596.2 | 7285.151 | 996570 | 9518.109 | 6569129.1 | 12407.97 | 61306680.1 | 15491 | 762970591.8 | 17708.7 | 6201657799.8
2438.723 | 4.425833 | 265.54998 | 2955.365 | 1816.127 | 3753.617 | 11591.68 | 4699.963 | 53474.44 | 5779.32 | 212396 | 7289.394 | 1000336.9 | 9523.079 | 6593959.5 | 12413.43 | 61538410.3 | 15496.13 | 765854508.0 | 17712.84 | 6225099150.2
2439.392 | 4.4425 | 266.55 | 2956.844 | 1822.966 | 3755.786 | 11635.33 | 4702.872 | 53675.82 | 5782.758 | 213195.8 | 7293.566 | 1004104.0 | 9527.915 | 6618791.3 | 12418.82 | 61770154.4 | 15501.17 | 768738597.2 | 17717.21 | 6248541907.2
2440.082 | 4.459167 | 267.55002 | 2958.302 | 1829.806 | 3757.984 | 11678.98 | 4705.698 | 53877.2 | 5786.084 | 213995.7 | 7297.746 | 1007871.1 | 9532.842 | 6643623.1 | 12424.11 | 62001898.5 | 15506.11 | 771622686.3 | 17721.66 | 6271984664.2
2440.774 | 4.475834 | 268.55004 | 2959.718 | 1836.645 | 3760.129 | 11722.63 | 4708.508 | 54078.57 | 5789.503 | 214795.5 | 7301.926 | 1011638.2 | 9537.678 | 6668454.9 | 12429.34 | 62233642.6 | 15511.04 | 774506775.5 | 17725.96 | 6295427421.2
2441.481 | 4.4925 | 269.55 | 2961.088 | 1843.484 | 3762.3 | 11766.28 | 4711.25 | 54279.94 | 5792.89 | 215595.3 | 7306.063 | 1015405.1 | 9542.394 | 6693285.3 | 12434.51 | 62465372.8 | 15516.14 | 777390691.7 | 17729.92 | 6318868771.7
2442.14 | 4.509167 | 270.55002 | 2962.501 | 1850.323 | 3764.439 | 11809.94 | 4714.128 | 54481.31 | 5796.206 | 216395.2 | 7310.191 | 1019172.2 | 9547.192 | 6718117.1 | 12439.66 | 62697116.9 | 15521.02 | 780274780.9 | 17734.15 | 6342311528.7
2442.818 | 4.525833 | 271.54998 | 2963.857 | 1857.162 | 3766.631 | 11853.59 | 4716.842 | 54682.68 | 5799.57 | 217195 | 7314.299 | 1022939.1 | 9552.014 | 6742947.5 | 12444.84 | 62928847.1 | 15526.04 | 783158697.0 | 17738.51 | 6365752879.2
2443.506 | 4.5425 | 272.55 | 2965.126 | 1864.001 | 3768.844 | 11897.24 | 4719.637 | 54884.05 | 5802.841 | 217994.8 | 7318.392 | 1026706.2 | 9556.7 | 6767779.3 | 12449.88 | 63160591.2 | 15531 | 786042786.2 | 17742.99 | 6389195636.2
2444.178 | 4.559166 | 273.54996 | 2966.309 | 1870.84 | 3771.095 | 11940.89 | 4722.434 | 55085.42 | 5806.105 | 218794.6 | 7322.361 | 1030473.1 | 9561.492 | 6792609.6 | 12455.12 | 63392321.4 | 15535.91 | 788926702.3 | 17747.14 | 6412636986.6
2444.847 | 4.575833 | 274.54998 | 2967.441 | 1877.679 | 3773.269 | 11984.54 | 4725.174 | 55286.8 | 5809.442 | 219594.5 | 7326.468 | 1034240.2 | 9566.345 | 6817441.4 | 12460.11 | 63624065.5 | 15540.79 | 791810791.5 | 17751.39 | 6436079743.6
2445.535 | 4.5925 | 275.55 | 2968.588 | 1884.519 | 3775.387 | 12028.19 | 4727.948 | 55488.17 | 5812.738 | 220394.3 | 7330.481 | 1038007.3 | 9571.226 | 6842273.3 | 12465.07 | 63855809.6 | 15545.64 | 794694880.7 | 17755.41 | 6459522500.6
2446.211 | 4.609167 | 276.55002 | 2969.82 | 1891.358 | 3777.472 | 12071.85 | 4730.616 | 55689.55 | 5816.026 | 221194.2 | 7334.524 | 1041774.4 | 9576.129 | 6867105.1 | 12470.12 | 64087553.7 | 15550.42 | 797578969.9 | 17759.62 | 6482965257.6
2446.874 | 4.625834 | 277.55004 | 2971.116 | 1898.197 | 3779.675 | 12115.5 | 4733.36 | 55890.92 | 5819.302 | 221994 | 7338.462 | 1045541.5 | 9581.244 | 6891936.9 | 12475.13 | 64319297.8 | 15555.15 | 800463059.1 | 17763.74 | 6506408014.6
2447.545 | 4.6425 | 278.55 | 2972.506 | 1905.036 | 3781.862 | 12159.15 | 4736.012 | 56092.29 | 5822.592 | 222793.8 | 7342.44 | 1049308.4 | 9586.238 | 6916767.3 | 12480.09 | 64551028.0 | 15560.12 | 803346975.2 | 17767.8 | 6529849365.1
2448.24 | 4.659167 | 279.55002 | 2973.993 | 1911.875 | 3783.998 | 12202.8 | 4738.766 | 56293.67 | 5825.912 | 223593.7 | 7346.35 | 1053075.5 | 9591.304 | 6941599.1 | 12485.02 | 64782772.1 | 15564.57 | 806231064.4 | 17772.03 | 6553292122.1
2448.897 | 4.675833 | 280.54998 | 2975.528 | 1918.714 | 3786.176 | 12246.45 | 4741.49 | 56495.03 | 5829.235 | 224393.5 | 7350.251 | 1056842.4 | 9596.39 | 6966429.4 | 12489.91 | 65014502.3 | 15569.51 | 809114980.5 | 17776.33 | 6576733472.5
2449.583 | 4.6925 | 281.55 | 2977.035 | 1925.553 | 3788.408 | 12290.1 | 4744.168 | 56696.41 | 5832.601 | 225193.3 | 7354.212 | 1060609.5 | 9601.332 | 6991261.3 | 12494.84 | 65246246.4 | 15574.14 | 811999069.7 | 17780.72 | 6600176229.5
2450.244 | 4.709167 | 282.55002 | 2978.6 | 1932.392 | 3790.592 | 12333.76 | 4746.84 | 56897.78 | 5836.03 | 225993.2 | 7358.118 | 1064376.7 | 9606.176 | 7016093.1 | 12499.73 | 65477990.5 | 15578.73 | 814883158.9 | 17784.92 | 6623618986.5
2450.927 | 4.725834 | 283.55004 | 2980.041 | 1939.232 | 3792.822 | 12377.41 | 4749.545 | 57099.16 | 5839.528 | 226793 | 7362.024 | 1068143.8 | 9610.849 | 7040924.9 | 12504.54 | 65709734.6 | 15583.41 | 817767248.1 | 17789.22 | 6647061743.5
2451.574 | 4.7425 | 284.55 | 2981.52 | 1946.071 | 3795.021 | 12421.06 | 4752.236 | 57300.52 | 5842.92 | 227592.8 | 7365.89 | 1071910.7 | 9615.556 | 7065755.3 | 12509.24 | 65941464.8 | 15587.87 | 820651164.2 | 17793.69 | 6670503094.0
2452.222 | 4.759167 | 285.55002 | 2982.967 | 1952.91 | 3797.297 | 12464.71 | 4754.933 | 57501.9 | 5846.44 | 228392.7 | 7369.85 | 1075677.8 | 9620.28 | 7090587.1 | 12513.99 | 66173208.9 | 15592.44 | 823535253.4 | 17798.05 | 6693945851.0
2452.87 | 4.775833 | 286.54998 | 2984.504 | 1959.749 | 3799.546 | 12508.36 | 4757.666 | 57703.26 | 5849.904 | 229192.5 | 7373.816 | 1079444.7 | 9625.063 | 7115417.4 | 12518.73 | 66404939.1 | 15596.92 | 826419169.5 | 17802.65 | 6717387201.5
2453.554 | 4.7925 | 287.55 | 2985.941 | 1966.588 | 3801.778 | 12552.01 | 4760.428 | 57904.64 | 5853.33 | 229992.3 | 7378.484 | 1083211.8 | 9629.765 | 7140249.2 | 12523.56 | 66636683.2 | 15601.45 | 829303258.7 | 17807.46 | 6740829958.5
2454.175 | 4.809166 | 288.54996 | 2987.433 | 1973.427 | 3804.112 | 12595.66 | 4763.176 | 58106.01 | 5856.77 | 230792.1 | 7381.788 | 1086978.7 | 9634.376 | 7165079.6 | 12528.27 | 66868413.4 | 15605.91 | 832187174.9 | 17811.82 | 6764271308.9
2454.776 | 4.825833 | 289.54998 | 2988.915 | 1980.266 | 3806.277 | 12639.32 | 4765.934 | 58307.38 | 5860.18 | 231592 | 7386.212 | 1090745.8 | 9639.099 | 7189911.4 | 12532.85 | 67100157.5 | 15610.37 | 835071264.0 | 17815.87 | 6787714065.9
2455.452 | 4.8425 | 290.55 | 2990.256 | 1987.105 | 3808.443 | 12682.97 | 4768.762 | 58508.76 | 5863.481 | 232391.8 | 7390.319 | 1094512.9 | 9643.688 | 7214743.2 | 12537.52 | 67331901.6 | 15614.91 | 837955353.2 | 17819.78 | 6811156822.9
2456.065 | 4.859167 | 291.55002 | 2991.426 | 1993.945 | 3810.705 | 12726.62 | 4771.542 | 58710.13 | 5866.808 | 233191.7 | 7394.459 | 1098280.0 | 9648.299 | 7239575.1 | 12542.23 | 67563645.7 | 15619.32 | 840839442.4 | 17823.97 | 6834599579.9
2456.709 | 4.875834 | 292.55004 | 2992.609 | 2000.784 | 3812.936 | 12770.27 | 4774.442 | 58911.51 | 5869.995 | 233991.5 | 7398.598 | 1102047.1 | 9652.928 | 7264406.9 | 12546.77 | 67795389.8 | 15623.84 | 843723531.6 | 17828.08 | 6858042336.9
2457.336 | 4.8925 | 293.55 | 2993.924 | 2007.623 | 3815.145 | 12813.92 | 4777.234 | 59112.88 | 5873.23 | 234791.3 | 7402.612 | 1105814.0 | 9657.572 | 7289237.2 | 12551.42 | 68027119.9 | 15628.44 | 846607447.7 | 17832.14 | 6881483687.4
2457.964 | 4.909167 | 294.55002 | 2995.314 | 2014.462 | 3817.42 | 12857.57 | 4780.058 | 59314.25 | 5876.45 | 235591.2 | 7406.569 | 1109581.1 | 9662.028 | 7314069.1 | 12556.16 | 68258864.0 | 15633 | 849491536.9 | 17836.26 | 6904926444.4
2458.589 | 4.925833 | 295.54998 | 2996.742 | 2021.301 | 3819.6 | 12901.22 | 4782.922 | 59515.62 | 5879.735 | 236391 | 7410.515 | 1113348.0 | 9666.541 | 7338899.4 | 12560.94 | 68490594.2 | 15637.66 | 852375453.1 | 17840.28 | 6928367794.8
2459.228 | 4.9425 | 296.55 | 2998.304 | 2028.14 | 3821.73 | 12944.88 | 4785.741 | 59716.99 | 5882.934 | 237190.8 | 7414.458 | 1117115.1 | 9671.121 | 7363731.2 | 12565.74 | 68722338.3 | 15642.43 | 855259542.3 | 17844.26 | 6951810551.8
2459.83 | 4.959167 | 297.55002 | 2999.859 | 2034.979 | 3823.887 | 12988.53 | 4788.532 | 59918.37 | 5886.162 | 237990.7 | 7418.278 | 1120882.2 | 9675.519 | 7388563.1 | 12570.7 | 68954082.4 | 15647.35 | 858143631.4 | 17848.5 | 6975253308.8
2460.458 | 4.975834 | 298.55004 | 3001.443 | 2041.818 | 3826.047 | 13032.18 | 4791.227 | 60119.75 | 5889.316 | 238790.5 | 7422.161 | 1124649.3 | 9679.999 | 7413394.9 | 12575.58 | 69185826.5 | 15652.04 | 861027720.6 | 17852.66 | 6998696065.8
2461.087 | 4.9925 | 299.55 | 3002.994 | 2048.657 | 3828.158 | 13075.83 | 4793.964 | 60321.11 | 5892.513 | 239590.4 | 7425.946 | 1128416.2 | 9684.474 | 7438225.2 | 12580.49 | 69417556.7 | 15656.84 | 863911636.8 | 17856.76 | 7022137416.3
2461.716 | 5.009167 | 300.55002 | 3004.491 | 2055.497 | 3830.263 | 13119.48 | 4796.648 | 60522.49 | 5895.707 | 240390.2 | 7429.821 | 1132183.3 | 9688.844 | 7463057.0 | 12585.44 | 69649300.8 | 15661.36 | 866795725.9 | 17860.64 | 7045580173.3
2462.31 | 5.025833 | 301.54998 | 3005.925 | 2062.335 | 3832.355 | 13163.13 | 4799.344 | 60723.85 | 5898.906 | 241190 | 7433.661 | 1135950.2 | 9693.184 | 7487887.4 | 12590.3 | 69881031.0 | 15666.01 | 869679642.1 | 17864.58 | 7069021523.8
2462.884 | 5.0425 | 302.55 | 3007.358 | 2069.175 | 3834.488 | 13206.79 | 4801.979 | 60925.23 | 5902.098 | 241989.9 | 7437.392 | 1139717.3 | 9697.528 | 7512719.2 | 12595.06 | 70112775.1 | 15670.54 | 872563731.3 | 17868.65 | 7092464280.8
2463.494 | 5.059166 | 303.54996 | 3008.795 | 2076.014 | 3836.55 | 13250.44 | 4804.628 | 61126.59 | 5905.164 | 242789.7 | 7441.194 | 1143484.2 | 9701.826 | 7537549.5 | 12599.78 | 70344505.3 | 15675.09 | 875447647.4 | 17872.64 | 7115905631.2
2464.09 | 5.075833 | 304.54998 | 3010.208 | 2082.853 | 3838.624 | 13294.09 | 4807.27 | 61327.97 | 5908.302 | 243589.5 | 7444.999 | 1147251.3 | 9706.13 | 7562381.4 | 12604.3 | 70576249.4 | 15679.54 | 878331736.6 | 17876.42 | 7139348388.2
2464.704 | 5.0925 | 305.55 | 3011.63 | 2089.692 | 3840.7 | 13337.74 | 4809.914 | 61529.34 | 5911.374 | 244389.4 | 7448.764 | 1151018.5 | 9710.437 | 7587213.2 | 12608.96 | 70807993.5 | 15683.88 | 881215825.8 | 17880.51 | 7162791145.2
2465.303 | 5.109167 | 306.55002 | 3012.945 | 2096.531 | 3842.826 | 13381.39 | 4812.518 | 61730.72 | 5914.532 | 245189.2 | 7452.484 | 1154785.6 | 9714.679 | 7612045.0 | 12613.52 | 71039737.6 | 15688.4 | 884099915.0 | 17884.56 | 7186233902.2
2465.896 | 5.125834 | 307.55004 | 3014.18 | 2103.371 | 3844.877 | 13425.05 | 4815.131 | 61932.1 | 5917.638 | 245989.1 | 7456.169 | 1158552.7 | 9718.862 | 7636876.9 | 12618.14 | 71271481.7 | 15692.76 | 886984004.1 | 17888.39 | 7209676659.2
2466.495 | 5.1425 | 308.55 | 3015.384 | 2110.209 | 3846.947 | 13468.7 | 4817.748 | 62133.46 | 5920.737 | 246788.9 | 7459.922 | 1162319.6 | 9723.134 | 7661707.2 | 12622.61 | 71503211.9 | 15697.14 | 889867920.3 | 17892.52 | 7233118009.7
2467.09 | 5.159167 | 309.55002 | 3016.547 | 2117.049 | 3849.091 | 13512.35 | 4820.32 | 62334.84 | 5923.824 | 247588.7 | 7463.637 | 1166086.7 | 9727.358 | 7686539.0 | 12627.26 | 71734956.0 | 15701.64 | 892752009.5 | 17896.38 | 7256560766.7
2467.663 | 5.175833 | 310.54998 | 3017.808 | 2123.887 | 3851.109 | 13556 | 4822.832 | 62536.2 | 5926.838 | 248388.5 | 7467.353 | 1169853.6 | 9731.524 | 7711369.4 | 12631.81 | 71966686.2 | 15706.02 | 895635925.6 | 17900.34 | 7280002117.1
2468.232 | 5.1925 | 311.55 | 3019.12 | 2130.727 | 3853.208 | 13599.65 | 4825.461 | 62737.58 | 5929.956 | 249188.4 | 7470.962 | 1173620.7 | 9735.79 | 7736201.2 | 12636.3 | 72198430.3 | 15710.29 | 898520014.8 | 17904.24 | 7303444874.1
2468.808 | 5.209167 | 312.55002 | 3020.461 | 2137.566 | 3855.26 | 13643.3 | 4827.997 | 62938.96 | 5932.972 | 249988.2 | 7474.643 | 1177387.8 | 9740.103 | 7761033.0 | 12640.73 | 72430174.4 | 15714.56 | 901404104.0 | 17908.19 | 7326887631.1
2469.408 | 5.225834 | 313.55004 | 3021.9 | 2144.405 | 3857.322 | 13686.96 | 4830.584 | 63140.33 | 5935.96 | 250788.1 | 7478.301 | 1181154.9 | 9744.445 | 7785864.8 | 12645.28 | 72661918.5 | 15718.94 | 904288193.2 | 17911.75 | 7350330388.1
2469.963 | 5.2425 | 314.55 | 3023.322 | 2151.244 | 3859.353 | 13730.61 | 4833.108 | 63341.7 | 5938.921 | 251587.9 | 7481.881 | 1184921.8 | 9748.818 | 7810695.2 | 12649.66 | 72893648.7 | 15723.19 | 907172109.3 | 17915.89 | 7373771738.6
2470.539 | 5.259168 | 315.55008 | 3024.716 | 2158.084 | 3861.362 | 13774.26 | 4835.703 | 63543.08 | 5941.94 | 252387.8 | 7485.522 | 1188689.1 | 9753.247 | 7835528.5 | 12654.02 | 73125406.7 | 15727.35 | 910056371.5 | 17919.66 | 7397215902.1
2471.095 | 5.275832 | 316.54992 | 3026.089 | 2164.922 | 3863.38 | 13817.91 | 4838.234 | 63744.43 | 5945.028 | 253187.5 | 7489.112 | 1192455.6 | 9757.735 | 7860355.9 | 12658.46 | 73357109.1 | 15731.71 | 912939941.6 | 17923.47 | 7420654439.5
2471.688 | 5.2925 | 317.55 | 3027.44 | 2171.761 | 3865.369 | 13861.56 | 4840.715 | 63945.81 | 5948.082 | 253987.4 | 7492.764 | 1196222.9 | 9762.22 | 7885189.2 | 12662.85 | 73588867.1 | 15735.89 | 915824203.8 | 17927.11 | 7444098603.0
2472.263 | 5.309166 | 318.54996 | 3028.76 | 2178.6 | 3867.394 | 13905.21 | 4843.206 | 64147.18 | 5950.989 | 254787.2 | 7496.257 | 1199989.8 | 9766.703 | 7910019.5 | 12667.13 | 73820597.3 | 15739.87 | 918708120.0 | 17930.76 | 7467539953.5
2472.8 | 5.325832 | 319.54992 | 3030.053 | 2185.439 | 3869.356 | 13948.86 | 4845.717 | 64348.54 | 5953.796 | 255587 | 7499.825 | 1203756.7 | 9771.126 | 7934849.9 | 12671.63 | 74052327.5 | 15744.14 | 921592036.1 | 17934.49 | 7490981304.0
2473.377 | 5.3425 | 320.55 | 3031.384 | 2192.279 | 3871.351 | 13992.52 | 4848.258 | 64549.93 | 5956.668 | 256386.9 | 7503.322 | 1207524.0 | 9775.548 | 7959683.2 | 12675.92 | 74284085.5 | 15748.32 | 924476298.3 | 17938.26 | 7514425467.5
2473.906 | 5.359168 | 321.55008 | 3032.726 | 2199.118 | 3873.376 | 14036.17 | 4850.77 | 64751.32 | 5959.57 | 257186.8 | 7506.861 | 1211291.4 | 9779.834 | 7984516.5 | 12680.2 | 74515843.5 | 15752.39 | 927360560.6 | 17941.98 | 7537869631.0
2474.45 | 5.375834 | 322.55004 | 3034.042 | 2205.957 | 3875.366 | 14079.82 | 4853.254 | 64952.68 | 5962.473 | 257986.6 | 7510.378 | 1215058.3 | 9784.095 | 8009346.8 | 12684.4 | 74747573.7 | 15756.42 | 930244476.7 | 17945.74 | 7561310981.5
2475.002 | 5.3925 | 323.55 | 3035.252 | 2212.796 | 3877.286 | 14123.47 | 4855.75 | 65154.05 | 5965.391 | 258786.4 | 7513.888 | 1218825.1 | 9788.476 | 8034177.2 | 12688.69 | 74979303.9 | 15760.6 | 933128392.8 | 17949.36 | 7584752332.0
2475.568 | 5.409168 | 324.55008 | 3036.406 | 2219.636 | 3879.254 | 14167.12 | 4858.211 | 65355.44 | 5968.293 | 259586.3 | 7517.313 | 1222592.5 | 9792.73 | 8059010.5 | 12692.91 | 75211061.9 | 15764.84 | 936012655.1 | 17953.24 | 7608196495.5
2476.134 | 5.425832 | 325.54992 | 3037.521 | 2226.474 | 3881.214 | 14210.77 | 4860.67 | 65556.78 | 5971.176 | 260386 | 7520.708 | 1226358.9 | 9796.894 | 8083837.8 | 12697.1 | 75442764.3 | 15768.75 | 938896225.1 | 17957.19 | 7631635032.9
2476.668 | 5.4425 | 326.55 | 3038.71 | 2233.313 | 3883.15 | 14254.42 | 4863.13 | 65758.17 | 5974.06 | 261185.9 | 7524.091 | 1230126.3 | 9801.09 | 8108671.2 | 12701.33 | 75674522.3 | 15772.85 | 941780487.3 | 17960.97 | 7655079196.4
2477.225 | 5.459168 | 327.55008 | 3039.917 | 2240.153 | 3885.179 | 14298.08 | 4865.598 | 65959.55 | 5977.005 | 261985.8 | 7527.57 | 1233893.6 | 9805.238 | 8133504.5 | 12705.43 | 75906280.3 | 15776.89 | 944664749.6 | 17964.84 | 7678523360.0
2477.78 | 5.475834 | 328.55004 | 3041.187 | 2246.992 | 3887.084 | 14341.73 | 4867.95 | 66160.92 | 5979.816 | 262785.6 | 7531.02 | 1237660.5 | 9809.422 | 8158334.8 | 12709.58 | 76138010.5 | 15780.84 | 947548665.7 | 17968.86 | 7701964710.4
2478.295 | 5.4925 | 329.55 | 3042.438 | 2253.831 | 3889.054 | 14385.38 | 4870.402 | 66362.28 | 5982.621 | 263585.4 | 7534.458 | 1241427.4 | 9813.561 | 8183165.1 | 12713.84 | 76369740.7 | 15784.82 | 950432581.9 | 17972.8 | 7725406060.9
2478.9 | 5.509168 | 330.55008 | 3043.813 | 2260.67 | 3890.966 | 14429.03 | 4872.766 | 66563.67 | 5985.523 | 264385.3 | 7537.839 | 1245194.7 | 9817.616 | 8207998.5 | 12717.96 | 76601498.7 | 15788.82 | 953316844.1 | 17976.78 | 7748850224.4
2479.47 | 5.525832 | 331.54992 | 3045.184 | 2267.509 | 3892.85 | 14472.68 | 4875.246 | 66765.01 | 5988.37 | 265185 | 7541.308 | 1248961.1 | 9821.531 | 8232825.8 | 12722.01 | 76833201.1 | 15792.73 | 956200414.1 | 17980.72 | 7772288761.8
2480.01 | 5.5425 | 332.55 | 3046.467 | 2274.348 | 3894.8 | 14516.33 | 4877.624 | 66966.4 | 5991.184 | 265984.9 | 7544.722 | 1252728.5 | 9825.572 | 8257659.1 | 12726.12 | 77064959.1 | 15796.66 | 959084676.4 | 17984.71 | 7795732925.3
2480.552 | 5.559166 | 333.54996 | 3047.74 | 2281.187 | 3896.681 | 14559.98 | 4879.972 | 67167.76 | 5994.118 | 266784.7 | 7548.256 | 1256495.4 | 9829.657 | 8282489.5 | 12730.39 | 77296689.3 | 15800.66 | 961968592.5 | 17988.58 | 7819174275.8
2481.096 | 5.575832 | 334.54992 | 3049.002 | 2288.026 | 3898.597 | 14603.63 | 4882.412 | 67369.13 | 5996.88 | 267584.5 | 7551.766 | 1260262.3 | 9833.762 | 8307319.8 | 12734.72 | 77528419.5 | 15804.76 | 964852508.6 | 17992.34 | 7842615626.3
2481.616 | 5.5925 | 335.55 | 3050.187 | 2294.866 | 3900.507 | 14647.29 | 4884.786 | 67570.52 | 5999.702 | 268384.4 | 7555.278 | 1264029.6 | 9837.695 | 8332153.1 | 12738.99 | 77760177.5 | 15808.84 | 967736770.9 | 17996.13 | 7866059789.8
2482.123 | 5.609168 | 336.55008 | 3051.424 | 2301.705 | 3902.395 | 14690.94 | 4887.1 | 67771.91 | 6002.67 | 269184.3 | 7558.882 | 1267796.9 | 9841.699 | 8356986.5 | 12743.34 | 77991935.5 | 15812.91 | 970621033.1 | 17999.87 | 7889503953.3
2482.65 | 5.625834 | 337.55004 | 3052.721 | 2308.544 | 3904.295 | 14734.59 | 4889.466 | 67973.27 | 6005.46 | 269984.1 | 7562.524 | 1271563.8 | 9845.736 | 8381816.8 | 12747.83 | 78223665.7 | 15817.2 | 973504949.2 | 18003.46 | 7912945303.8
2483.202 | 5.6425 | 338.55 | 3053.951 | 2315.383 | 3906.18 | 14778.24 | 4891.804 | 68174.63 | 6008.363 | 270783.9 | 7566.151 | 1275330.7 | 9849.73 | 8406647.1 | 12752.18 | 78455395.9 | 15821.44 | 976388865.4 | 18007.04 | 7936386654.3
2483.72 | 5.659168 | 339.55008 | 3055.215 | 2322.223 | 3908.068 | 14821.9 | 4894.128 | 68376.02 | 6011.303 | 271583.8 | 7569.747 | 1279098.1 | 9853.634 | 8431480.4 | 12756.49 | 78687153.9 | 15825.62 | 979273127.6 | 18010.78 | 7959830817.8
2484.259 | 5.675832 | 340.54992 | 3056.377 | 2329.061 | 3909.928 | 14865.54 | 4896.487 | 68577.36 | 6014.24 | 272383.5 | 7573.312 | 1282864.5 | 9857.613 | 8456307.8 | 12760.9 | 78918856.3 | 15829.89 | 982156697.7 | 18014.62 | 7983269355.2
2484.728 | 5.6925 | 341.55 | 3057.48 | 2335.9 | 3911.808 | 14909.2 | 4898.8 | 68778.75 | 6017.306 | 273183.4 | 7576.905 | 1286631.8 | 9861.535 | 8481141.1 | 12765.17 | 79150614.3 | 15834.17 | 985040959.9 | 18018.16 | 8006713518.7
2485.24 | 5.709168 | 342.55008 | 3058.607 | 2342.74 | 3913.648 | 14952.85 | 4901.15 | 68980.14 | 6020.261 | 273983.3 | 7580.412 | 1290399.2 | 9865.4 | 8505974.4 | 12769.37 | 79382372.3 | 15838.32 | 987925222.1 | 18021.75 | 8030157682.3
2485.764 | 5.725834 | 343.55004 | 3059.711 | 2349.579 | 3915.519 | 14996.5 | 4903.493 | 69181.5 | 6023.198 | 274783.1 | 7583.866 | 1294166.1 | 9869.27 | 8530804.8 | 12773.61 | 79614102.5 | 15842.28 | 990809138.3 | 18025.6 | 8053599032.7
2486.305 | 5.7425 | 344.55 | 3060.896 | 2356.418 | 3917.389 | 15040.15 | 4905.721 | 69382.87 | 6026.206 | 275582.9 | 7587.312 | 1297932.9 | 9873.11 | 8555635.1 | 12777.74 | 79845832.7 | 15846.3 | 993693054.4 | 18029.11 | 8077040383.2
2486.817 | 5.759168 | 345.55008 | 3062.118 | 2363.257 | 3919.171 | 15083.81 | 4907.972 | 69584.26 | 6029.182 | 276382.8 | 7590.647 | 1301700.3 | 9876.888 | 8580468.4 | 12781.72 | 80077590.7 | 15850.18 | 996577316.6 | 18032.75 | 8100484546.7
2487.341 | 5.775832 | 346.54992 | 3063.427 | 2370.095 | 3921.079 | 15127.45 | 4910.266 | 69785.6 | 6031.962 | 277182.5 | 7594.053 | 1305466.7 | 9880.754 | 8605295.8 | 12785.72 | 80309293.1 | 15854.16 | 999460886.7 | 18036.31 | 8123923084.1
2487.857 | 5.7925 | 347.55 | 3064.68 | 2376.935 | 3922.81 | 15171.11 | 4912.526 | 69986.99 | 6034.786 | 277982.4 | 7597.482 | 1309234.1 | 9884.593 | 8630129.1 | 12790 | 80541051.1 | 15858.02 | 1002345148.9 | 18039.94 | 8147367247.6
2488.402 | 5.809166 | 348.54996 | 3066.003 | 2383.774 | 3924.765 | 15214.76 | 4914.822 | 70188.35 | 6037.666 | 278782.2 | 7600.854 | 1313000.9 | 9888.4 | 8654959.4 | 12794.29 | 80772781.3 | 15862.02 | 1005229065.1 | 18043.62 | 8170808598.1
2488.89 | 5.825832 | 349.54992 | 3067.267 | 2390.613 | 3926.534 | 15258.41 | 4917.111 | 70389.72 | 6040.458 | 279582 | 7604.175 | 1316767.8 | 9892.097 | 8679789.8 | 12798.37 | 81004511.5 | 15865.94 | 1008112981.2 | 18047.22 | 8194249948.6
2489.416 | 5.8425 | 350.55 | 3068.49 | 2397.452 | 3928.37 | 15302.06 | 4919.356 | 70591.1 | 6043.238 | 280381.9 | 7607.549 | 1320535.2 | 9895.816 | 8704623.1 | 12802.47 | 81236269.5 | 15869.83 | 1010997243.4 | 18050.66 | 8217694112.1
2489.97 | 5.859168 | 351.55008 | 3069.65 | 2404.292 | 3930.186 | 15345.72 | 4921.628 | 70792.49 | 6046.032 | 281181.8 | 7610.84 | 1324302.5 | 9899.606 | 8729456.4 | 12806.51 | 81468027.5 | 15873.67 | 1013881505.6 | 18054.5 | 8241138275.6
2490.47 | 5.875834 | 352.55004 | 3070.898 | 2411.131 | 3931.968 | 15389.37 | 4923.869 | 70993.86 | 6048.811 | 281981.6 | 7614.219 | 1328069.4 | 9903.384 | 8754286.8 | 12810.56 | 81699757.7 | 15877.59 | 1016765421.8 | 18058.14 | 8264579626.1
2490.984 | 5.8925 | 353.55 | 3072.092 | 2417.97 | 3933.722 | 15433.02 | 4926.111 | 71195.22 | 6051.576 | 282781.4 | 7617.568 | 1331836.3 | 9907.168 | 8779117.1 | 12814.49 | 81931487.8 | 15881.44 | 1019649337.9 | 18061.5 | 8288020976.6
2491.498 | 5.909168 | 354.55008 | 3073.277 | 2424.809 | 3935.948 | 15476.67 | 4928.382 | 71396.61 | 6054.383 | 283581.3 | 7620.891 | 1335603.6 | 9910.868 | 8803950.4 | 12818.52 | 82163245.9 | 15885.24 | 1022533600.2 | 18065.15 | 8311465140.1
2492.046 | 5.925832 | 355.54992 | 3074.545 | 2431.647 | 3937.544 | 15520.32 | 4930.597 | 71597.95 | 6057.143 | 284381 | 7624.194 | 1339370.1 | 9914.746 | 8828777.8 | 12822.6 | 82394948.2 | 15889.11 | 1025417170.2 | 18068.88 | 8334903677.5
2492.498 | 5.9425 | 356.55 | 3075.675 | 2438.487 | 3939.35 | 15563.97 | 4932.924 | 71799.34 | 6059.922 | 285180.9 | 7627.45 | 1343137.4 | 9918.544 | 8853611.1 | 12826.46 | 82626706.2 | 15893.04 | 1028301432.4 | 18072.24 | 8358347841.0
2493.049 | 5.959168 | 357.55008 | 3076.852 | 2445.327 | 3941.148 | 15607.63 | 4935.223 | 72000.73 | 6062.678 | 285980.8 | 7630.694 | 1346904.7 | 9922.395 | 8878444.4 | 12830.26 | 82858464.2 | 15896.82 | 1031185694.7 | 18075.78 | 8381792004.6
2493.538 | 5.975834 | 358.55004 | 3077.92 | 2452.165 | 3942.876 | 15651.28 | 4937.556 | 72202.09 | 6065.394 | 286780.6 | 7633.995 | 1350671.6 | 9926.282 | 8903274.7 | 12834.31 | 83090194.4 | 15900.5 | 1034069610.8 | 18079.13 | 8405233355.0
2494.064 | 5.9925 | 359.55 | 3078.996 | 2459.004 | 3944.686 | 15694.93 | 4939.924 | 72403.46 | 6068.082 | 287580.4 | 7637.26 | 1354438.5 | 9930.319 | 8928105.1 | 12838.23 | 83321924.6 | 15904.35 | 1036953526.9 | 18082.81 | 8428674705.5
2494.55 | 6.009168 | 360.55008 | 3080.122 | 2465.844 | 3946.423 | 15738.58 | 4942.293 | 72604.84 | 6070.78 | 288380.3 | 7640.562 | 1358205.8 | 9934.314 | 8952938.4 | 12842.1 | 83553682.6 | 15908.15 | 1039837789.2 | 18086.21 | 8452118869.0
2495.04 | 6.025832 | 361.54992 | 3081.236 | 2472.682 | 3948.159 | 15782.23 | 4944.697 | 72806.18 | 6073.485 | 289180 | 7643.801 | 1361972.3 | 9938.319 | 8977765.8 | 12846.01 | 83785385.0 | 15911.89 | 1042721359.2 | 18089.72 | 8475557406.4
2495.513 | 6.0425 | 362.55 | 3082.43 | 2479.522 | 3949.948 | 15825.88 | 4947.016 | 73007.57 | 6076.726 | 289979.9 | 7647.115 | 1365739.6 | 9942.239 | 9002599.1 | 12849.87 | 84017143.0 | 15915.51 | 1045605621.5 | 18093.08 | 8499001569.9
2496.031 | 6.059166 | 363.54996 | 3083.632 | 2486.361 | 3951.652 | 15869.53 | 4949.429 | 73208.94 | 6079.215 | 290779.7 | 7650.378 | 1369506.5 | 9946.116 | 9027429.4 | 12853.74 | 84248873.2 | 15919.3 | 1048489537.6 | 18096.42 | 8522442920.4
2496.51 | 6.075832 | 364.54992 | 3084.85 | 2493.199 | 3953.487 | 15913.18 | 4951.767 | 73410.3 | 6082.532 | 291579.5 | 7653.536 | 1373273.4 | 9950.026 | 9052259.7 | 12857.4 | 84480603.4 | 15922.96 | 1051373453.7 | 18100.01 | 8545884270.9
2497.001 | 6.0925 | 365.55 | 3086.033 | 2500.039 | 3955.228 | 15956.84 | 4954.178 | 73611.69 | 6085.324 | 292379.4 | 7656.65 | 1377040.7 | 9953.822 | 9077093.1 | 12861.2 | 84712361.4 | 15926.64 | 1054257716.0 | 18103.39 | 8569328434.4
2497.462 | 6.109168 | 366.55008 | 3087.186 | 2506.879 | 3957.016 | 16000.49 | 4956.515 | 73813.08 | 6087.97 | 293179.3 | 7659.866 | 1380808.1 | 9957.64 | 9101926.4 | 12864.92 | 84944119.4 | 15930.19 | 1057141978.2 | 18106.59 | 8592772597.9
2497.93 | 6.125834 | 367.55004 | 3088.341 | 2513.718 | 3958.841 | 16044.14 | 4958.912 | 74014.44 | 6090.656 | 293979.1 | 7663.052 | 1384575.0 | 9961.343 | 9126756.7 | 12868.77 | 85175849.6 | 15933.92 | 1060025894.3 | 18110.14 | 8616213948.4
2498.434 | 6.1425 | 368.55 | 3089.439 | 2520.556 | 3960.578 | 16087.79 | 4961.248 | 74215.81 | 6093.268 | 294778.9 | 7666.15 | 1388341.9 | 9965.038 | 9151587.1 | 12872.46 | 85407579.8 | 15937.38 | 1062909810.5 | 18113.52 | 8639655298.9
2498.91 | 6.159168 | 369.55008 | 3090.614 | 2527.396 | 3962.388 | 16131.45 | 4963.664 | 74417.2 | 6095.899 | 295578.8 | 7669.26 | 1392109.2 | 9968.696 | 9176420.4 | 12876.21 | 85639337.8 | 15941.07 | 1065794072.7 | 18116.92 | 8663099462.4
2499.401 | 6.175832 | 370.54992 | 3091.698 | 2534.234 | 3964.209 | 16175.09 | 4965.959 | 74618.54 | 6098.46 | 296378.5 | 7672.303 | 1395875.6 | 9972.387 | 9201247.7 | 12879.95 | 85871040.2 | 15944.61 | 1068677642.8 | 18120.26 | 8686537999.8
2499.91 | 6.1925 | 371.55 | 3092.838 | 2541.074 | 3965.997 | 16218.75 | 4968.252 | 74819.92 | 6101.049 | 297178.4 | 7675.463 | 1399643.0 | 9976.162 | 9226081.1 | 12883.59 | 86102798.2 | 15948.24 | 1071561905.0 | 18123.74 | 8709982163.3
2500.369 | 6.209168 | 372.55008 | 3093.994 | 2547.913 | 3967.898 | 16262.4 | 4970.554 | 75021.31 | 6103.658 | 297978.3 | 7678.544 | 1403410.3 | 9979.976 | 9250914.4 | 12887.37 | 86334556.2 | 15951.77 | 1074446167.2 | 18127.35 | 8733426326.9
2500.855 | 6.225834 | 373.55004 | 3095.1 | 2554.752 | 3969.683 | 16306.05 | 4972.8 | 75222.68 | 6106.276 | 298778.1 | 7681.625 | 1407177.2 | 9983.551 | 9275744.7 | 12891.09 | 86566286.4 | 15955.27 | 1077330083.4 | 18130.75 | 8756867677.3
2501.326 | 6.2425 | 374.55 | 3096.226 | 2561.591 | 3971.545 | 16349.7 | 4975.024 | 75424.04 | 6108.858 | 299577.9 | 7684.65 | 1410944.1 | 9987.309 | 9300575.0 | 12894.64 | 86798016.6 | 15958.84 | 1080213999.5 | 18134.34 | 8780309027.8
2501.808 | 6.259168 | 375.55008 | 3097.273 | 2568.431 | 3973.41 | 16393.36 | 4977.209 | 75625.43 | 6111.304 | 300377.8 | 7687.593 | 1414711.4 | 9990.976 | 9325408.4 | 12898.31 | 87029774.6 | 15962.45 | 1083098261.7 | 18137.84 | 8803753191.3
2502.27 | 6.275832 | 376.54992 | 3098.332 | 2575.269 | 3975.304 | 16437 | 4979.392 | 75826.77 | 6113.881 | 301177.5 | 7690.643 | 1418477.9 | 9994.593 | 9350235.7 | 12902.03 | 87261477.0 | 15965.86 | 1085981831.8 | 18141.56 | 8827191728.7
2502.759 | 6.2925 | 377.55 | 3099.402 | 2582.108 | 3977.168 | 16480.66 | 4981.65 | 76028.16 | 6116.426 | 301977.4 | 7693.638 | 1422245.2 | 9998.176 | 9375069.0 | 12905.82 | 87493235.0 | 15969.44 | 1088866094.0 | 18145.29 | 8850635892.2
2503.249 | 6.309166 | 378.54996 | 3100.49 | 2588.947 | 3979.064 | 16524.31 | 4983.812 | 76229.52 | 6118.978 | 302777.2 | 7696.656 | 1426012.1 | 10001.75 | 9399899.4 | 12909.63 | 87724965.2 | 15972.99 | 1091750010.1 | 18148.82 | 8874077242.7
2503.72 | 6.325832 | 379.54992 | 3101.545 | 2595.786 | 3980.878 | 16567.95 | 4986.013 | 76430.89 | 6121.52 | 303577 | 7699.64 | 1429779.0 | 10005.39 | 9424729.7 | 12913.43 | 87956695.4 | 15976.64 | 1094633926.3 | 18152.52 | 8897518593.2
2504.208 | 6.3425 | 380.55 | 3102.736 | 2602.626 | 3982.808 | 16611.61 | 4988.194 | 76632.28 | 6123.966 | 304376.9 | 7702.704 | 1433546.3 | 10008.99 | 9449563.0 | 12917.28 | 88188453.4 | 15980.25 | 1097518188.5 | 18156.18 | 8920962756.7
2504.707 | 6.359168 | 381.55008 | 3103.821 | 2609.465 | 3984.43 | 16655.27 | 4990.334 | 76833.66 | 6126.518 | 305176.8 | 7705.696 | 1437313.6 | 10012.52 | 9474396.3 | 12921.28 | 88420211.4 | 15983.95 | 1100402450.7 | 18159.82 | 8944406920.2
2505.169 | 6.375834 | 382.55004 | 3104.9 | 2616.304 | 3986.376 | 16698.91 | 4992.5 | 77035.03 | 6128.982 | 305976.6 | 7708.697 | 1441080.5 | 10016.08 | 9499226.7 | 12925.21 | 88651941.6 | 15987.6 | 1103286366.9 | 18163.33 | 8967848270.7
2505.617 | 6.3925 | 383.55 | 3106.055 | 2623.143 | 3988.29 | 16742.56 | 4994.696 | 77236.39 | 6131.48 | 306776.4 | 7711.697 | 1444847.4 | 10019.67 | 9524057.0 | 12929.12 | 88883671.8 | 15991.33 | 1106170283.0 | 18166.82 | 8991289621.2
2506.086 | 6.409168 | 384.55008 | 3107.131 | 2629.983 | 3990.064 | 16786.22 | 4996.814 | 77437.78 | 6133.759 | 307576.3 | 7714.9 | 1448614.8 | 10023.2 | 9548890.3 | 12933.05 | 89115429.8 | 15995.14 | 1109054545.2 | 18170.43 | 9014733784.7
2506.548 | 6.425832 | 385.54992 | 3108.174 | 2636.821 | 3991.945 | 16829.86 | 4999.031 | 77639.12 | 6136.633 | 308376 | 7717.738 | 1452381.2 | 10026.64 | 9573717.7 | 12936.91 | 89347132.2 | 15998.93 | 1111938115.3 | 18173.88 | 9038172322.1
2507.002 | 6.4425 | 386.55 | 3109.325 | 2643.66 | 3993.686 | 16873.52 | 5001.158 | 77840.51 | 6139.176 | 309175.9 | 7720.821 | 1456148.5 | 10030.15 | 9598551.0 | 12940.7 | 89578890.2 | 16002.75 | 1114822377.5 | 18177.33 | 9061616485.6
2507.458 | 6.459168 | 387.55008 | 3110.406 | 2650.5 | 3995.474 | 16917.17 | 5003.39 | 78041.9 | 6141.136 | 309975.8 | 7723.816 | 1459915.9 | 10033.72 | 9623384.3 | 12944.41 | 89810648.2 | 16006.56 | 1117706639.8 | 18180.78 | 9085060649.2
2507.932 | 6.475832 | 388.54992 | 3111.51 | 2657.338 | 3997.26 | 16960.82 | 5005.469 | 78243.24 | 6143.94 | 310775.5 | 7726.911 | 1463682.3 | 10037.17 | 9648211.7 | 12948.17 | 90042350.6 | 16010.25 | 1120590209.8 | 18184.47 | 9108499186.5
2508.356 | 6.4925 | 389.55 | 3112.593 | 2664.178 | 3999.072 | 17004.47 | 5007.622 | 78444.63 | 6146.407 | 311575.4 | 7730.071 | 1467449.6 | 10040.51 | 9673045.0 | 12951.82 | 90274108.6 | 16013.86 | 1123474472.0 | 18188.06 | 9131943350.1
2508.85 | 6.509168 | 390.55008 | 3113.693 | 2671.017 | 4000.798 | 17048.13 | 5009.832 | 78646.02 | 6148.81 | 312375.3 | 7733.266 | 1471217.0 | 10043.93 | 9697878.3 | 12955.52 | 90505866.6 | 16017.37 | 1126358734.3 | 18191.36 | 9155387513.6
2509.292 | 6.525832 | 391.54992 | 3114.729 | 2677.856 | 4002.218 | 17091.77 | 5011.941 | 78847.36 | 6151.228 | 313175 | 7736.446 | 1474983.4 | 10047.39 | 9722705.7 | 12959.14 | 90737569.0 | 16020.95 | 1129242304.3 | 18194.59 | 9178826051.0
2509.782 | 6.5425 | 392.55 | 3115.764 | 2684.695 | 4004.235 | 17135.43 | 5014.045 | 79048.75 | 6153.594 | 313974.9 | 7739.656 | 1478750.8 | 10050.74 | 9747539.0 | 12962.79 | 90969327.0 | 16024.48 | 1132126566.6 | 18198.24 | 9202270214.5
2510.242 | 6.559168 | 393.55008 | 3116.813 | 2691.535 | 4005.806 | 17179.08 | 5016.097 | 79250.13 | 6156.004 | 314774.8 | 7742.825 | 1482518.1 | 10054.21 | 9772372.3 | 12966.44 | 91201085.0 | 16028.03 | 1135010828.8 | 18201.74 | 9225714378.1
2510.716 | 6.575832 | 394.54992 | 3117.862 | 2698.373 | 4007.75 | 17222.73 | 5018.256 | 79451.47 | 6158.449 | 315574.5 | 7746.034 | 1486284.5 | 10057.59 | 9797199.7 | 12970.04 | 91432787.4 | 16031.51 | 1137894398.8 | 18205.19 | 9249152915.5
2511.197 | 6.5925 | 395.55 | 3118.954 | 2705.213 | 4009.398 | 17266.38 | 5020.302 | 79652.86 | 6160.829 | 316374.4 | 7749.138 | 1490051.9 | 10060.93 | 9822033.0 | 12973.53 | 91664545.4 | 16034.94 | 1140778661.1 | 18208.49 | 9272597079.0
2511.655 | 6.609168 | 396.55008 | 3120.026 | 2712.052 | 4011.22 | 17310.04 | 5022.46 | 79854.25 | 6163.22 | 317174.3 | 7752.256 | 1493819.2 | 10064.31 | 9846866.3 | 12977.28 | 91896303.4 | 16038.51 | 1143662923.3 | 18211.98 | 9296041242.5
2512.114 | 6.625832 | 397.54992 | 3121.156 | 2718.89 | 4012.95 | 17353.68 | 5024.489 | 80055.59 | 6165.676 | 317974 | 7755.344 | 1497585.7 | 10067.66 | 9871693.7 | 12980.88 | 92128005.8 | 16041.89 | 1146546493.3 | 18215.5 | 9319479779.9
2512.596 | 6.6425 | 398.55 | 3122.22 | 2725.73 | 4014.671 | 17397.34 | 5026.588 | 80256.98 | 6168.076 | 318773.9 | 7758.363 | 1501353.0 | 10070.95 | 9896527.0 | 12984.45 | 92359763.8 | 16045.36 | 1149430755.6 | 18219.01 | 9342923943.5
2513.099 | 6.659168 | 399.55008 | 3123.277 | 2732.57 | 4016.358 | 17440.99 | 5028.646 | 80458.37 | 6170.474 | 319573.8 | 7761.38 | 1505120.3 | 10074.36 | 9921360.3 | 12987.85 | 92591521.8 | 16048.92 | 1152315017.8 | 18222.51 | 9366368107.0
2513.568 | 6.675832 | 400.54992 | 3124.352 | 2739.408 | 4017.833 | 17484.64 | 5030.674 | 80659.71 | 6172.882 | 320373.5 | 7764.392 | 1508886.8 | 10077.61 | 9946187.7 | 12991.4 | 92823224.2 | 16052.36 | 1155198587.9 | 18225.74 | 9389806644.4
2514.03 | 6.6925 | 401.55 | 3125.368 | 2746.247 | 4019.885 | 17528.29 | 5032.723 | 80861.1 | 6175.334 | 321173.4 | 7767.369 | 1512654.1 | 10080.92 | 9971021.0 | 12995.02 | 93054982.2 | 16055.72 | 1158082850.1 | 18229.28 | 9413250807.9
2514.514 | 6.709168 | 402.55008 | 3126.472 | 2753.087 | 4021.529 | 17571.95 | 5034.746 | 81062.49 | 6177.874 | 321973.3 | 7770.394 | 1516421.4 | 10084.23 | 9995854.3 | 12998.51 | 93286740.2 | 16059.13 | 1160967112.3 | 18232.66 | 9436694971.5
2514.975 | 6.725832 | 403.54992 | 3127.516 | 2759.925 | 4023.228 | 17615.59 | 5036.83 | 81263.83 | 6180.549 | 322773 | 7773.339 | 1520187.9 | 10087.62 | 10020681.7 | 13002.1 | 93518442.6 | 16062.49 | 1163850682.4 | 18235.96 | 9460133508.8
2515.414 | 6.7425 | 404.55 | 3128.541 | 2766.765 | 4024.827 | 17659.25 | 5038.886 | 81465.21 | 6182.985 | 323572.9 | 7776.299 | 1523955.2 | 10091.05 | 10045515.0 | 13005.58 | 93750200.6 | 16066.01 | 1166734944.6 | 18239.2 | 9483577672.4
2515.885 | 6.759168 | 405.55008 | 3129.601 | 2773.604 | 4026.534 | 17702.9 | 5040.873 | 81666.6 | 6185.449 | 324372.8 | 7779.312 | 1527722.6 | 10094.46 | 10070348.3 | 13009.07 | 93981958.6 | 16069.33 | 1169619206.8 | 18242.71 | 9507021835.9
2516.311 | 6.775832 | 406.54992 | 3130.59 | 2780.442 | 4028.138 | 17746.55 | 5042.883 | 81867.94 | 6187.91 | 325172.6 | 7782.244 | 1531489.0 | 10097.91 | 10095175.7 | 13012.45 | 94213661.0 | 16072.65 | 1172502776.9 | 18246 | 9530460373.3
2516.737 | 6.7925 | 407.55 | 3131.629 | 2787.282 | 4029.822 | 17790.2 | 5044.848 | 82069.33 | 6190.317 | 325972.5 | 7785.206 | 1535256.3 | 10101.37 | 10120009.0 | 13015.67 | 94445419.0 | 16076.08 | 1175387039.1 | 18249.34 | 9553904536.8
2517.191 | 6.809168 | 408.55008 | 3132.64 | 2794.122 | 4031.444 | 17833.86 | 5046.886 | 82270.72 | 6192.828 | 326772.3 | 7788.088 | 1539023.7 | 10104.84 | 10144842.3 | 13019.31 | 94677177.0 | 16079.39 | 1178271301.3 | 18252.5 | 9577348700.4
2517.622 | 6.825832 | 409.54992 | 3133.603 | 2800.96 | 4033.124 | 17877.5 | 5048.949 | 82472.06 | 6195.384 | 327572.1 | 7791.04 | 1542790.1 | 10108.38 | 10169669.6 | 13022.81 | 94908879.4 | 16082.74 | 1181154871.4 | 18255.84 | 9600787237.8
2518.061 | 6.8425 | 410.55 | 3134.607 | 2807.799 | 4034.806 | 17921.16 | 5050.926 | 82673.45 | 6197.936 | 328372 | 7793.947 | 1546557.4 | 10111.89 | 10194503.0 | 13026.13 | 95140637.4 | 16085.98 | 1184039133.6 | 18259.15 | 9624231401.3
2518.502 | 6.859168 | 411.55008 | 3135.634 | 2814.639 | 4036.494 | 17964.81 | 5052.919 | 82874.84 | 6200.458 | 329171.9 | 7796.804 | 1550324.8 | 10115.41 | 10219336.3 | 13029.5 | 95372395.4 | 16089.14 | 1186923395.8 | 18262.38 | 9647675564.8
2518.924 | 6.875832 | 412.54992 | 3136.644 | 2821.477 | 4038.164 | 18008.46 | 5054.956 | 83076.18 | 6202.912 | 329971.6 | 7799.655 | 1554091.2 | 10118.91 | 10244163.6 | 13032.78 | 95604097.7 | 16092.66 | 1189806965.9 | 18265.81 | 9671114102.2
2519.368 | 6.8925 | 413.55 | 3137.676 | 2828.317 | 4039.782 | 18052.11 | 5056.894 | 83277.57 | 6205.508 | 330771.5 | 7802.508 | 1557858.6 | 10122.35 | 10268997.0 | 13036.27 | 95835855.7 | 16096.11 | 1192691228.1 | 18268.99 | 9694558265.8
2519.834 | 6.909168 | 414.55008 | 3138.674 | 2835.156 | 4041.464 | 18095.77 | 5058.819 | 83478.95 | 6207.926 | 331571.4 | 7805.419 | 1561625.9 | 10125.82 | 10293830.3 | 13039.57 | 96067613.8 | 16099.36 | 1195575490.3 | 18272.37 | 9718002429.3
2520.265 | 6.925832 | 415.54992 | 3139.692 | 2841.994 | 4043.089 | 18139.41 | 5060.816 | 83680.3 | 6210.406 | 332371.1 | 7808.276 | 1565392.3 | 10129.23 | 10318657.6 | 13042.96 | 96299316.1 | 16102.5 | 1198459060.4 | 18275.61 | 9741440966.7
2520.725 | 6.9425 | 416.55 | 3140.737 | 2848.834 | 4044.756 | 18183.07 | 5062.746 | 83881.68 | 6212.792 | 333171 | 7811.157 | 1569159.7 | 10132.58 | 10343491.0 | 13046.35 | 96531074.1 | 16105.68 | 1201343322.6 | 18278.88 | 9764885130.2
2521.158 | 6.959168 | 417.55008 | 3141.732 | 2855.674 | 4046.395 | 18226.72 | 5064.688 | 84083.07 | 6215.132 | 333970.9 | 7814.04 | 1572927.0 | 10135.86 | 10368324.3 | 13049.58 | 96762832.1 | 16108.96 | 1204227584.9 | 18281.97 | 9788329293.8
2521.638 | 6.975832 | 418.54992 | 3142.794 | 2862.512 | 4048.056 | 18270.37 | 5066.656 | 84284.41 | 6217.718 | 334770.6 | 7816.79 | 1576693.4 | 10139.19 | 10393151.6 | 13052.94 | 96994534.5 | 16112.18 | 1207111154.9 | 18285.5 | 9811767831.1
2522.075 | 6.9925 | 419.55 | 3143.795 | 2869.351 | 4049.73 | 18314.02 | 5068.643 | 84485.8 | 6220.08 | 335570.5 | 7819.598 | 1580460.8 | 10142.42 | 10417984.9 | 13056.24 | 97226292.5 | 16115.61 | 1209995417.1 | 18288.74 | 9835211994.7
2522.514 | 7.009168 | 420.55008 | 3144.842 | 2876.191 | 4051.35 | 18357.68 | 5070.528 | 84687.19 | 6222.462 | 336370.4 | 7822.436 | 1584228.1 | 10145.75 | 10442818.3 | 13059.44 | 97458050.5 | 16118.82 | 1212879679.4 | 18292.03 | 9858656158.2
2522.959 | 7.025832 | 421.54992 | 3145.896 | 2883.029 | 4052.994 | 18401.32 | 5072.48 | 84888.53 | 6224.774 | 337170.1 | 7825.231 | 1587994.6 | 10149.02 | 10467645.6 | 13062.84 | 97689752.9 | 16121.92 | 1215763249.4 | 18295.14 | 9882094695.6
2523.39 | 7.0425 | 422.55 | 3146.921 | 2889.869 | 4054.631 | 18444.98 | 5074.413 | 85089.92 | 6227.185 | 337970 | 7827.961 | 1591761.9 | 10152.32 | 10492478.9 | 13066.17 | 97921510.9 | 16125.15 | 1218647511.6 | 18298.34 | 9905538859.1
2523.835 | 7.059168 | 423.55008 | 3147.94 | 2896.708 | 4056.226 | 18488.63 | 5076.353 | 85291.31 | 6229.536 | 338769.9 | 7830.72 | 1595529.2 | 10155.59 | 10517312.3 | 13069.38 | 98153268.9 | 16128.18 | 1221531773.9 | 18301.9 | 9928983022.7
2524.268 | 7.075832 | 424.54992 | 3149.012 | 2903.546 | 4057.847 | 18532.28 | 5078.274 | 85492.65 | 6231.877 | 339569.6 | 7833.478 | 1599295.7 | 10158.84 | 10542139.6 | 13072.65 | 98384971.3 | 16131.24 | 1224415343.9 | 18305.33 | 9952421560.1
2524.716 | 7.0925 | 425.55 | 3150.033 | 2910.386 | 4059.432 | 18575.93 | 5080.194 | 85694.04 | 6234.205 | 340369.5 | 7836.281 | 1603063.0 | 10162.11 | 10566972.9 | 13075.96 | 98616729.3 | 16134.52 | 1227299606.2 | 18308.77 | 9975865723.6
2525.148 | 7.109168 | 426.55008 | 3151.046 | 2917.226 | 4061.034 | 18619.59 | 5082.05 | 85895.42 | 6236.539 | 341169.4 | 7839.035 | 1606830.4 | 10165.31 | 10591806.2 | 13079.3 | 98848487.3 | 16137.63 | 1230183868.4 | 18312.16 | 9999309887.1
2525.596 | 7.125832 | 427.54992 | 3152.037 | 2924.064 | 4062.664 | 18663.23 | 5083.989 | 86096.76 | 6238.898 | 341969.1 | 7841.76 | 1610596.8 | 10168.56 | 10616633.6 | 13082.63 | 99080189.7 | 16140.75 | 1233067438.4 | 18315.67 | 10022748424.5
2526.025 | 7.1425 | 428.55 | 3153.049 | 2930.903 | 4064.2 | 18706.89 | 5085.876 | 86298.15 | 6241.224 | 342769 | 7844.512 | 1614364.1 | 10171.65 | 10641466.9 | 13086.01 | 99311947.7 | 16143.86 | 1235951700.7 | 18319.25 | 10046192588.1
2526.451 | 7.159168 | 429.55008 | 3154.066 | 2937.743 | 4065.817 | 18750.54 | 5087.756 | 86499.54 | 6243.543 | 343568.9 | 7847.264 | 1618131.5 | 10174.85 | 10666300.2 | 13089.32 | 99543705.7 | 16146.87 | 1238835962.9 | 18322.68 | 10069636751.6
2526.845 | 7.175832 | 430.54992 | 3155.15 | 2944.581 | 4067.394 | 18794.19 | 5089.696 | 86700.88 | 6245.848 | 344368.6 | 7849.943 | 1621897.9 | 10178.12 | 10691127.6 | 13093.05 | 99775408.1 | 16150.1 | 1241719532.9 | 18326.25 | 10093075289.0
2527.282 | 7.1925 | 431.55 | 3156.16 | 2951.421 | 4068.946 | 18837.84 | 5091.536 | 86902.27 | 6248.186 | 345168.5 | 7852.572 | 1625665.2 | 10181.32 | 10715960.9 | 13096.67 | 100007166.1 | 16153.33 | 1244603795.2 | 18329.91 | 10116519452.5
2527.815 | 7.209168 | 432.55008 | 3157.204 | 2958.26 | 4070.553 | 18881.5 | 5093.43 | 87103.66 | 6250.528 | 345968.4 | 7855.103 | 1629432.6 | 10184.45 | 10740794.2 | 13100.08 | 100238924.1 | 16156.54 | 1247488057.4 | 18333.23 | 10139963616.0
2528.275 | 7.225832 | 433.54992 | 3158.264 | 2965.098 | 4072.06 | 18925.14 | 5095.281 | 87305 | 6252.784 | 346768.1 | 7857.905 | 1633199.0 | 10187.64 | 10765621.6 | 13103.33 | 100470626.5 | 16159.72 | 1250371627.5 | 18336.92 | 10163402153.4
2528.704 | 7.2425 | 434.55 | 3159.323 | 2971.938 | 4073.652 | 18968.8 | 5097.183 | 87506.39 | 6255.076 | 347568 | 7860.629 | 1636966.4 | 10190.8 | 10790454.9 | 13106.76 | 100702384.5 | 16163.02 | 1253255889.7 | 18340.25 | 10186846317.0
2529.13 | 7.259168 | 435.55008 | 3160.372 | 2978.778 | 4075.162 | 19012.45 | 5099.069 | 87707.78 | 6257.35 | 348367.9 | 7863.528 | 1640733.7 | 10193.98 | 10815288.2 | 13110.18 | 100934142.5 | 16166.44 | 1256140151.9 | 18343.83 | 10210290480.5
2529.551 | 7.275832 | 436.54992 | 3161.425 | 2985.616 | 4076.703 | 19056.1 | 5101.004 | 87909.12 | 6259.601 | 349167.6 | 7866.165 | 1644500.1 | 10197.1 | 10840115.6 | 13113.65 | 101165844.9 | 16169.81 | 1259023722.0 | 18347.3 | 10233729017.9
2530.015 | 7.2925 | 437.55 | 3162.51 | 2992.455 | 4078.28 | 19099.75 | 5102.887 | 88110.5 | 6261.921 | 349967.5 | 7868.792 | 1648267.5 | 10200.1 | 10864948.9 | 13116.97 | 101397602.9 | 16173.07 | 1261907984.2 | 18350.69 | 10257173181.4
2530.436 | 7.309168 | 438.55008 | 3163.541 | 2999.295 | 4079.859 | 19143.41 | 5104.804 | 88311.89 | 6264.176 | 350767.4 | 7871.353 | 1652034.8 | 10203.27 | 10889782.2 | 13120.25 | 101629360.9 | 16176.42 | 1264792246.4 | 18354.15 | 10280617345.0
2530.837 | 7.325832 | 439.54992 | 3164.586 | 3006.133 | 4081.366 | 19187.05 | 5106.728 | 88513.23 | 6266.468 | 351567.1 | 7873.93 | 1655801.2 | 10206.41 | 10914609.6 | 13123.38 | 101861063.3 | 16179.77 | 1267675816.5 | 18357.34 | 10304055882.4
2531.293 | 7.3425 | 440.55 | 3165.624 | 3012.973 | 4082.905 | 19230.7 | 5108.622 | 88714.62 | 6268.674 | 352367 | 7876.5 | 1659568.6 | 10209.45 | 10939442.9 | 13126.66 | 102092821.3 | 16183.01 | 1270560078.7 | 18360.78 | 10327500045.9
2531.647 | 7.359168 | 441.55008 | 3166.714 | 3019.812 | 4084.364 | 19274.36 | 5110.594 | 88916.01 | 6270.949 | 353166.9 | 7879.24 | 1663335.9 | 10212.58 | 10964276.2 | 13130.09 | 102324579.3 | 16186.27 | 1273444340.9 | 18364.13 | 10350944209.4
2531.988 | 7.375832 | 442.54992 | 3167.765 | 3026.65 | 4085.85 | 19318 | 5112.534 | 89117.35 | 6273.222 | 353966.6 | 7881.876 | 1667102.4 | 10215.58 | 10989103.6 | 13133.34 | 102556281.7 | 16189.45 | 1276327911.0 | 18367.34 | 10374382746.8
2532.468 | 7.3925 | 443.55 | 3168.814 | 3033.49 | 4087.374 | 19361.66 | 5114.453 | 89318.74 | 6275.429 | 354766.5 | 7884.5 | 1670869.7 | 10218.55 | 11013936.9 | 13136.56 | 102788039.7 | 16192.64 | 1279212173.2 | 18370.64 | 10397826910.4
2532.9 | 7.409168 | 444.55008 | 3169.868 | 3040.33 | 4088.933 | 19405.31 | 5116.454 | 89520.13 | 6277.688 | 355566.4 | 7887.013 | 1674637.0 | 10221.57 | 11038770.2 | 13139.83 | 103019797.7 | 16195.9 | 1282096435.4 | 18374.05 | 10421271073.9
2533.284 | 7.425832 | 445.54992 | 3170.913 | 3047.168 | 4090.4 | 19448.96 | 5118.396 | 89721.47 | 6280.051 | 356366.1 | 7889.52 | 1678403.5 | 10224.62 | 11063597.6 | 13143.01 | 103251500.1 | 16198.96 | 1284980005.5 | 18377.47 | 10444709611.3
2533.727 | 7.4425 | 446.55 | 3171.964 | 3054.007 | 4091.932 | 19492.61 | 5120.39 | 89922.86 | 6282.296 | 357166 | 7892.163 | 1682170.8 | 10227.68 | 11088430.9 | 13146.12 | 103483258.1 | 16202.08 | 1287864267.7 | 18380.69 | 10468153774.8
2534.1 | 7.459168 | 447.55008 | 3172.985 | 3060.847 | 4093.412 | 19536.27 | 5122.38 | 90124.24 | 6284.467 | 357965.9 | 7894.831 | 1685938.2 | 10230.71 | 11113264.2 | 13149.34 | 103715016.1 | 16205.21 | 1290748529.9 | 18383.91 | 10491597938.3
2534.433 | 7.475832 | 448.54992 | 3174.057 | 3067.685 | 4094.865 | 19579.91 | 5124.39 | 90325.59 | 6286.656 | 358765.6 | 7897.52 | 1689704.6 | 10233.68 | 11138091.6 | 13152.61 | 103946718.5 | 16208.2 | 1293632100.0 | 18387.11 | 10515036475.7
2534.836 | 7.4925 | 449.55 | 3175.088 | 3074.525 | 4096.402 | 19623.57 | 5126.336 | 90526.97 | 6288.828 | 359565.5 | 7900.225 | 1693471.9 | 10236.63 | 11162924.9 | 13155.82 | 104178476.5 | 16211.42 | 1296516362.2 | 18390.4 | 10538480639.3
2535.252 | 7.509168 | 450.55008 | 3176.08 | 3081.364 | 4097.965 | 19667.22 | 5128.337 | 90728.36 | 6290.998 | 360365.4 | 7902.921 | 1697239.3 | 10239.52 | 11187758.2 | 13158.94 | 104410234.5 | 16214.5 | 1299400624.5 | 18393.62 | 10561924802.8
2535.676 | 7.525832 | 451.54992 | 3177.142 | 3088.202 | 4099.398 | 19710.87 | 5130.286 | 90929.7 | 6293.108 | 361165.1 | 7905.645 | 1701005.7 | 10242.44 | 11212585.6 | 13162.02 | 104641936.9 | 16217.54 | 1302284194.5 | 18396.99 | 10585363340.2
2536.1 | 7.5425 | 452.55 | 3178.201 | 3095.042 | 4100.875 | 19754.52 | 5132.303 | 91131.09 | 6295.218 | 361965 | 7908.444 | 1704773.0 | 10245.44 | 11237418.9 | 13165.22 | 104873694.9 | 16220.47 | 1305168456.7 | 18400.37 | 10608807503.7
2536.436 | 7.559168 | 453.55008 | 3179.254 | 3101.882 | 4102.328 | 19798.18 | 5134.266 | 91332.48 | 6297.4 | 362764.9 | 7911.194 | 1708540.4 | 10248.46 | 11262252.2 | 13168.44 | 105105452.9 | 16223.69 | 1308052719.0 | 18403.81 | 10632251667.3
2536.829 | 7.575832 | 454.54992 | 3180.303 | 3108.72 | 4103.888 | 19841.82 | 5136.208 | 91533.82 | 6299.558 | 363564.6 | 7913.95 | 1712306.8 | 10251.38 | 11287079.5 | 13171.64 | 105337155.3 | 16226.84 | 1310936289.0 | 18407.1 | 10655690204.7
2537.257 | 7.5925 | 455.55 | 3181.339 | 3115.56 | 4105.365 | 19885.48 | 5138.084 | 91735.21 | 6301.694 | 364364.5 | 7916.7 | 1716074.2 | 10254.29 | 11311912.9 | 13174.77 | 105568913.3 | 16229.88 | 1313820551.2 | 18410.22 | 10679134368.2
2537.681 | 7.609168 | 456.55008 | 3182.375 | 3122.399 | 4106.861 | 19929.13 | 5140.01 | 91936.6 | 6303.781 | 365164.4 | 7919.487 | 1719841.5 | 10257.27 | 11336746.2 | 13177.84 | 105800671.3 | 16232.86 | 1316704813.5 | 18413.4 | 10702578531.7
2538.096 | 7.625832 | 457.54992 | 3183.35 | 3129.237 | 4108.328 | 19972.78 | 5141.909 | 92137.94 | 6305.98 | 365964.1 | 7922.105 | 1723607.9 | 10260.21 | 11361573.5 | 13180.86 | 106032373.7 | 16235.76 | 1319588383.5 | 18416.88 | 10726017069.1
2538.494 | 7.6425 | 458.55 | 3184.364 | 3136.077 | 4109.814 | 20016.43 | 5143.812 | 92339.33 | 6308.112 | 366764 | 7924.922 | 1727375.3 | 10263.19 | 11386406.9 | 13184.04 | 106264131.7 | 16238.8 | 1322472645.8 | 18419.97 | 10749461232.6
2538.912 | 7.659168 | 459.55008 | 3185.364 | 3142.917 | 4111.217 | 20060.09 | 5145.706 | 92540.71 | 6310.199 | 367563.9 | 7927.57 | 1731142.6 | 10266.18 | 11411240.2 | 13187.06 | 106495889.7 | 16241.91 | 1325356908.0 | 18423.25 | 10772905396.2
2539.308 | 7.675832 | 460.54992 | 3186.39 | 3149.755 | 4112.718 | 20103.73 | 5147.561 | 92742.05 | 6312.348 | 368363.6 | 7930.279 | 1734909.0 | 10269.24 | 11436067.5 | 13189.97 | 106727592.1 | 16244.86 | 1328240478.0 | 18426.34 | 10796343933.6
2539.724 | 7.6925 | 461.55 | 3187.362 | 3156.594 | 4114.242 | 20147.39 | 5149.411 | 92943.44 | 6314.512 | 369163.5 | 7932.876 | 1738676.4 | 10272.28 | 11460900.8 | 13193.1 | 106959350.1 | 16247.8 | 1331124740.3 | 18429.63 | 10819788097.1
2540.128 | 7.709168 | 462.55008 | 3188.381 | 3163.434 | 4115.924 | 20191.04 | 5151.304 | 93144.83 | 6316.612 | 369963.4 | 7935.489 | 1742443.7 | 10275.36 | 11485734.2 | 13196.18 | 107191108.1 | 16250.77 | 1334009002.5 | 18432.83 | 10843232260.6
2540.527 | 7.725832 | 463.54992 | 3189.406 | 3170.272 | 4117.244 | 20234.69 | 5153.138 | 93346.17 | 6318.695 | 370763.1 | 7938.068 | 1746210.2 | 10278.45 | 11510561.5 | 13199.25 | 107422810.5 | 16253.73 | 1336892572.6 | 18435.84 | 10866670798.0
2540.954 | 7.7425 | 464.55 | 3190.376 | 3177.112 | 4118.567 | 20278.34 | 5154.929 | 93547.56 | 6320.84 | 371563 | 7940.637 | 1749977.5 | 10281.58 | 11535394.8 | 13202.31 | 107654568.5 | 16256.81 | 1339776834.8 | 18439.14 | 10890114961.6
2541.371 | 7.759168 | 465.55008 | 3191.389 | 3183.951 | 4119.998 | 20322 | 5156.786 | 93748.95 | 6322.924 | 372362.9 | 7943.17 | 1753744.8 | 10284.73 | 11560228.2 | 13205.23 | 107886326.5 | 16259.76 | 1342661097.0 | 18442.1 | 10913559125.1
2541.768 | 7.775832 | 466.54992 | 3192.372 | 3190.789 | 4121.452 | 20365.64 | 5158.57 | 93950.29 | 6324.992 | 373162.6 | 7945.772 | 1757511.3 | 10287.82 | 11585055.5 | 13208.23 | 108118028.9 | 16262.52 | 1345544667.1 | 18445.03 | 10936997662.5
2542.188 | 7.7925 | 467.55 | 3193.348 | 3197.629 | 4122.878 | 20409.3 | 5160.419 | 94151.68 | 6327.078 | 373962.5 | 7948.381 | 1761278.6 | 10291 | 11609888.8 | 13211.28 | 108349786.9 | 16265.57 | 1348428929.3 | 18448.35 | 10960441826.0
2542.633 | 7.809168 | 468.55008 | 3194.314 | 3204.469 | 4124.358 | 20452.95 | 5162.214 | 94353.07 | 6329.137 | 374762.4 | 7950.97 | 1765046.0 | 10294.1 | 11634722.2 | 13214.2 | 108581544.9 | 16268.58 | 1351313191.5 | 18451.39 | 10983885989.6
2543.027 | 7.825832 | 469.54992 | 3195.273 | 3211.307 | 4125.836 | 20496.6 | 5164.01 | 94554.41 | 6331.178 | 375562.1 | 7953.534 | 1768812.4 | 10297.12 | 11659549.5 | 13217.26 | 108813247.3 | 16271.44 | 1354196761.6 | 18454.26 | 11007324527.0
2543.426 | 7.8425 | 470.55 | 3196.264 | 3218.146 | 4127.193 | 20540.25 | 5165.84 | 94755.79 | 6333.266 | 376362 | 7956.074 | 1772579.7 | 10300.2 | 11684382.8 | 13220.24 | 109045005.3 | 16274.38 | 1357081023.8 | 18457.25 | 11030768690.5
2543.808 | 7.859168 | 471.55008 | 3197.21 | 3224.986 | 4128.775 | 20583.91 | 5167.631 | 94957.18 | 6335.347 | 377161.9 | 7958.63 | 1776347.1 | 10303.12 | 11709216.1 | 13223.1 | 109276763.3 | 16277.22 | 1359965286.0 | 18460.51 | 11054212854.0
2544.208 | 7.875832 | 472.54992 | 3198.194 | 3231.824 | 4130.191 | 20627.55 | 5169.468 | 95158.52 | 6337.362 | 377961.6 | 7961.176 | 1780113.5 | 10306.12 | 11734043.5 | 13226.13 | 109508465.6 | 16279.98 | 1362848856.1 | 18463.46 | 11077651391.4
2544.606 | 7.8925 | 473.55 | 3199.168 | 3238.664 | 4131.75 | 20671.21 | 5171.252 | 95359.91 | 6339.45 | 378761.5 | 7963.74 | 1783880.8 | 10309.07 | 11758876.8 | 13228.99 | 109740223.6 | 16282.99 | 1365733118.3 | 18466.43 | 11101095554.9
2545.006 | 7.909168 | 474.55008 | 3200.15 | 3245.503 | 4133.188 | 20714.86 | 5173.02 | 95561.3 | 6341.485 | 379561.4 | 7966.297 | 1787648.2 | 10311.99 | 11783710.1 | 13231.88 | 109971981.7 | 16285.72 | 1368617380.5 | 18469.38 | 11124539718.5
2545.391 | 7.925832 | 475.54992 | 3201.114 | 3252.341 | 4134.656 | 20758.51 | 5174.84 | 95762.64 | 6343.574 | 380361.1 | 7968.844 | 1791414.6 | 10314.92 | 11808537.5 | 13234.76 | 110203684.0 | 16288.63 | 1371500950.6 | 18472.35 | 11147978255.9
2545.804 | 7.9425 | 476.55 | 3202.064 | 3259.181 | 4136.118 | 20802.16 | 5176.598 | 95964.03 | 6345.678 | 381161 | 7971.406 | 1795182.0 | 10317.79 | 11833370.8 | 13237.77 | 110435442.0 | 16291.45 | 1374385212.8 | 18475.52 | 11171422419.4
2546.203 | 7.959168 | 477.55008 | 3203.02 | 3266.021 | 4137.59 | 20845.82 | 5178.41 | 96165.42 | 6347.712 | 381960.9 | 7973.918 | 1798949.3 | 10320.67 | 11858204.1 | 13240.65 | 110667200.0 | 16294.28 | 1377269475.0 | 18478.76 | 11194866582.9
2546.608 | 7.975832 | 478.54992 | 3203.951 | 3272.859 | 4139.082 | 20889.46 | 5180.184 | 96366.76 | 6349.76 | 382760.6 | 7976.39 | 1802715.7 | 10323.61 | 11883031.5 | 13243.5 | 110898902.4 | 16297.18 | 1380153045.1 | 18481.74 | 11218305120.3
2546.97 | 7.9925 | 479.55 | 3204.915 | 3279.698 | 4140.605 | 20933.12 | 5181.918 | 96568.15 | 6351.86 | 383560.5 | 7978.879 | 1806483.1 | 10326.51 | 11907864.8 | 13246.46 | 111130660.4 | 16299.97 | 1383037307.3 | 18484.77 | 11241749283.9
2547.378 | 8.009168 | 480.55008 | 3205.848 | 3286.538 | 4142.216 | 20976.77 | 5183.696 | 96769.53 | 6353.948 | 384360.4 | 7981.38 | 1810250.4 | 10329.36 | 11932698.1 | 13249.35 | 111362418.4 | 16302.73 | 1385921569.6 | 18488.11 | 11265193447.4
2547.742 | 8.025832 | 481.54992 | 3206.856 | 3293.376 | 4143.694 | 21020.42 | 5185.492 | 96970.88 | 6356.106 | 385160.1 | 7983.92 | 1814016.8 | 10332.24 | 11957525.5 | 13252.24 | 111594120.8 | 16305.38 | 1388805139.6 | 18491.28 | 11288631984.8
2548.166 | 8.0425 | 482.55 | 3207.784 | 3300.216 | 4145.148 | 21064.07 | 5187.247 | 97172.26 | 6358.188 | 385960 | 7986.436 | 1817784.2 | 10335.13 | 11982358.8 | 13255.23 | 111825878.8 | 16308.3 | 1391689401.8 | 18494.59 | 11312076148.3
2548.528 | 8.059168 | 483.55008 | 3208.743 | 3307.055 | 4146.674 | 21107.73 | 5189.004 | 97373.65 | 6360.32 | 386759.9 | 7988.835 | 1821551.5 | 10338.06 | 12007192.1 | 13258.29 | 112057636.8 | 16311.12 | 1394573664.1 | 18497.48 | 11335520311.9
2548.917 | 8.075832 | 484.54992 | 3209.684 | 3313.893 | 4148.275 | 21151.37 | 5190.696 | 97574.99 | 6362.526 | 387559.6 | 7991.306 | 1825318.0 | 10340.95 | 12032019.5 | 13261.3 | 112289339.2 | 16313.81 | 1397457234.1 | 18500.63 | 11358958849.2
2549.305 | 8.0925 | 485.55 | 3210.685 | 3320.733 | 4149.742 | 21195.03 | 5192.529 | 97776.38 | 6364.639 | 388359.5 | 7993.765 | 1829085.3 | 10343.78 | 12056852.8 | 13264.19 | 112521097.2 | 16316.53 | 1400341496.3 | 18504.06 | 11382403012.8
2549.682 | 8.109168 | 486.55008 | 3211.612 | 3327.573 | 4151.27 | 21238.68 | 5194.268 | 97977.77 | 6366.829 | 389159.4 | 7996.232 | 1832852.6 | 10346.57 | 12081686.1 | 13267.24 | 112752855.2 | 16319.22 | 1403225758.6 | 18507.11 | 11405847176.3
2550.032 | 8.125832 | 487.54992 | 3212.563 | 3334.411 | 4152.8 | 21282.33 | 5196.076 | 98179.11 | 6369.032 | 389959.1 | 7998.704 | 1836619.1 | 10349.36 | 12106513.5 | 13270.41 | 112984557.6 | 16322.08 | 1406109328.6 | 18510.33 | 11429285713.7
2550.401 | 8.1425 | 488.55 | 3213.563 | 3341.25 | 4154.324 | 21325.98 | 5197.761 | 98380.5 | 6371.172 | 390759 | 8001.094 | 1840386.4 | 10352.24 | 12131346.8 | 13273.51 | 113216315.6 | 16324.95 | 1408993590.9 | 18513.36 | 11452729877.2
2550.786 | 8.159166 | 489.54996 | 3214.496 | 3348.089 | 4155.871 | 21369.63 | 5199.422 | 98581.86 | 6373.294 | 391558.8 | 8003.484 | 1844153.3 | 10355.06 | 12156177.1 | 13276.57 | 113448045.8 | 16327.88 | 1411877507.0 | 18516.21 | 11476171227.7
2551.138 | 8.175834 | 490.55004 | 3215.486 | 3354.929 | 4157.326 | 21413.29 | 5201.218 | 98783.25 | 6375.496 | 392358.7 | 8005.865 | 1847920.6 | 10357.89 | 12181010.4 | 13279.68 | 113679803.8 | 16330.64 | 1414761769.2 | 18519.26 | 11499615391.2
2551.488 | 8.1925 | 491.55 | 3216.424 | 3361.768 | 4158.881 | 21456.94 | 5202.975 | 98984.62 | 6377.639 | 393158.5 | 8008.347 | 1851687.5 | 10360.64 | 12205840.8 | 13282.78 | 113911534.0 | 16333.51 | 1417645685.4 | 18522.2 | 11523056741.7
2551.848 | 8.209168 | 492.55008 | 3217.32 | 3368.607 | 4160.371 | 21500.59 | 5204.69 | 99186 | 6379.75 | 393958.4 | 8010.808 | 1855454.9 | 10363.41 | 12230674.1 | 13285.77 | 114143292.0 | 16336.35 | 1420529947.6 | 18525.15 | 11546500905.2
2552.252 | 8.225832 | 493.54992 | 3218.285 | 3375.445 | 4161.86 | 21544.24 | 5206.391 | 99387.34 | 6381.914 | 394758.1 | 8013.176 | 1859221.3 | 10366.2 | 12255501.5 | 13288.77 | 114374994.4 | 16339.23 | 1423413517.6 | 18528.23 | 11569939442.6
2552.704 | 8.2425 | 494.55 | 3219.227 | 3382.285 | 4163.39 | 21587.89 | 5208.152 | 99588.73 | 6383.992 | 395558 | 8015.544 | 1862988.6 | 10368.96 | 12280334.8 | 13291.73 | 114606752.4 | 16342.23 | 1426297779.9 | 18530.97 | 11593383606.2
2553.084 | 8.259168 | 495.55008 | 3220.16 | 3389.125 | 4164.82 | 21631.55 | 5209.836 | 99790.12 | 6386.132 | 396357.9 | 8017.908 | 1866756.0 | 10371.71 | 12305168.1 | 13294.6 | 114838510.4 | 16345.12 | 1429182042.1 | 18533.92 | 11616827769.7
2553.492 | 8.275832 | 496.54992 | 3221.084 | 3395.963 | 4166.351 | 21675.19 | 5211.559 | 99991.46 | 6388.189 | 397157.6 | 8020.23 | 1870522.4 | 10374.45 | 12329995.4 | 13297.56 | 115070212.8 | 16348.03 | 1432065612.2 | 18536.88 | 11640266307.1
2553.856 | 8.2925 | 497.55 | 3222.01 | 3402.802 | 4167.809 | 21718.85 | 5213.285 | 100192.9 | 6390.16 | 397957.5 | 8022.57 | 1874289.8 | 10377.22 | 12354828.8 | 13300.49 | 115301970.8 | 16350.99 | 1434949874.4 | 18539.81 | 11663710470.6
2554.261 | 8.309168 | 498.55008 | 3222.983 | 3409.642 | 4169.263 | 21762.5 | 5214.946 | 100394.2 | 6392.302 | 398757.4 | 8024.922 | 1878057.1 | 10379.98 | 12379662.1 | 13303.37 | 115533728.8 | 16353.94 | 1437834136.6 | 18542.61 | 11687154634.2
2554.617 | 8.325832 | 499.54992 | 3223.893 | 3416.48 | 4170.692 | 21806.14 | 5216.615 | 100595.6 | 6394.37 | 399557.1 | 8027.257 | 1881823.5 | 10382.72 | 12404489.4 | 13306.33 | 115765431.2 | 16356.8 | 1440717706.7 | 18545.47 | 11710593171.5
2554.977 | 8.3425 | 500.55 | 3224.844 | 3423.32 | 4172.206 | 21849.8 | 5218.324 | 100797 | 6396.361 | 400357 | 8029.625 | 1885590.9 | 10385.45 | 12429322.8 | 13309.17 | 115997189.2 | 16359.65 | 1443601968.9 | 18548.51 | 11734037335.1
2555.346 | 8.359168 | 501.55008 | 3225.799 | 3430.159 | 4173.712 | 21893.46 | 5220 | 100998.4 | 6398.416 | 401156.9 | 8031.924 | 1889358.2 | 10388.14 | 12454156.1 | 13312.01 | 116228947.2 | 16362.44 | 1446486231.1 | 18551.55 | 11757481498.6
2555.76 | 8.375832 | 502.54992 | 3226.729 | 3436.997 | 4175.102 | 21937.1 | 5221.692 | 101199.7 | 6400.378 | 401956.6 | 8034.429 | 1893124.6 | 10390.87 | 12478983.4 | 13314.84 | 116460649.6 | 16365.18 | 1449369801.2 | 18554.44 | 11780920036.0
2556.12 | 8.3925 | 503.55 | 3227.676 | 3443.837 | 4176.55 | 21980.75 | 5223.42 | 101401.1 | 6402.472 | 402756.5 | 8036.71 | 1896892.0 | 10393.59 | 12503816.8 | 13317.7 | 116692407.6 | 16368.1 | 1452254063.4 | 18557.21 | 11804364199.5
2556.49 | 8.409166 | 504.54996 | 3228.587 | 3450.676 | 4177.955 | 22024.4 | 5225.076 | 101602.4 | 6404.479 | 403556.3 | 8038.897 | 1900658.9 | 10396.27 | 12528647.1 | 13320.47 | 116924137.8 | 16370.92 | 1455137979.5 | 18560.08 | 11827805550.0
2556.842 | 8.425834 | 505.55004 | 3229.522 | 3457.516 | 4179.441 | 22068.06 | 5226.782 | 101803.8 | 6406.479 | 404356.2 | 8041.362 | 1904426.2 | 10398.9 | 12553480.4 | 13323.35 | 117155895.8 | 16373.61 | 1458022241.8 | 18562.97 | 11851249713.5
2557.252 | 8.4425 | 506.55 | 3230.45 | 3464.354 | 4180.745 | 22111.71 | 5228.412 | 102005.2 | 6408.522 | 405156 | 8043.556 | 1908193.1 | 10401.64 | 12578310.7 | 13326.28 | 117387626.0 | 16376.32 | 1460906157.9 | 18565.92 | 11874691064.0
2557.608 | 8.459168 | 507.55008 | 3231.287 | 3471.194 | 4182.304 | 22155.36 | 5230.13 | 102206.6 | 6410.524 | 405955.9 | 8045.825 | 1911960.4 | 10404.26 | 12603144.1 | 13329.08 | 117619384.0 | 16379.09 | 1463790420.1 | 18568.8 | 11898135227.5
2557.999 | 8.475832 | 508.54992 | 3232.251 | 3478.032 | 4183.652 | 22199.01 | 5231.721 | 102407.9 | 6412.536 | 406755.6 | 8048.078 | 1915726.9 | 10406.94 | 12627971.4 | 13331.93 | 117851086.4 | 16381.8 | 1466673990.2 | 18571.57 | 11921573764.9
2558.353 | 8.4925 | 509.55 | 3233.127 | 3484.872 | 4185.08 | 22242.66 | 5233.309 | 102609.3 | 6414.516 | 407555.5 | 8050.384 | 1919494.2 | 10409.71 | 12652804.7 | 13334.74 | 118082844.4 | 16384.54 | 1469558252.4 | 18574.26 | 11945017928.5
2558.707 | 8.509168 | 510.55008 | 3234.018 | 3491.711 | 4186.489 | 22286.32 | 5235.046 | 102810.7 | 6416.513 | 408355.4 | 8052.693 | 1923261.5 | 10412.3 | 12677638.1 | 13337.48 | 118314602.4 | 16387.28 | 1472442514.6 | 18577.11 | 11968462092.0
2559.102 | 8.525832 | 511.54992 | 3234.924 | 3498.549 | 4187.878 | 22329.96 | 5236.681 | 103012 | 6418.49 | 409155.1 | 8054.972 | 1927028.0 | 10414.79 | 12702465.4 | 13340.29 | 118546304.8 | 16390.12 | 1475326084.7 | 18579.96 | 11991900629.4
2559.487 | 8.542499 | 512.54994 | 3235.828 | 3505.389 | 4189.272 | 22373.62 | 5238.317 | 103213.4 | 6420.48 | 409955 | 8057.142 | 1930795.1 | 10417.37 | 12727297.2 | 13343.11 | 118778048.9 | 16392.8 | 1478210173.9 | 18582.99 | 12015343386.4
2559.877 | 8.559168 | 513.55008 | 3236.738 | 3512.229 | 4190.674 | 22417.27 | 5239.897 | 103414.8 | 6422.42 | 410754.9 | 8059.488 | 1934562.7 | 10420.02 | 12752132.0 | 13345.89 | 119009820.8 | 16395.48 | 1481094609.2 | 18585.23 | 12038788956.5
2560.259 | 8.575832 | 514.54992 | 3237.662 | 3519.067 | 4192.089 | 22460.92 | 5241.514 | 103616.2 | 6424.418 | 411554.7 | 8061.801 | 1938329.1 | 10422.7 | 12776959.4 | 13348.6 | 119241523.2 | 16398.26 | 1483978179.2 | 18588.19 | 12062227493.8
2560.614 | 8.592499 | 515.54994 | 3238.541 | 3525.906 | 4193.46 | 22504.57 | 5243.239 | 103817.5 | 6426.372 | 412354.5 | 8064.074 | 1942096.2 | 10425.33 | 12801791.2 | 13351.34 | 119473267.3 | 16400.96 | 1486862268.4 | 18591.02 | 12085670250.8
2561.02 | 8.609168 | 516.55008 | 3239.502 | 3532.746 | 4194.831 | 22548.23 | 5244.832 | 104018.9 | 6428.316 | 413154.4 | 8066.425 | 1945863.8 | 10427.92 | 12826626.0 | 13353.98 | 119705039.2 | 16403.59 | 1489746703.7 | 18593.79 | 12109115820.9
2561.369 | 8.625832 | 517.54992 | 3240.339 | 3539.584 | 4196.228 | 22591.87 | 5246.442 | 104220.3 | 6430.196 | 413954.2 | 8068.799 | 1949630.2 | 10430.5 | 12851453.4 | 13356.84 | 119936741.6 | 16406.21 | 1492630273.7 | 18596.46 | 12132554358.3
2561.768 | 8.6425 | 518.55 | 3241.289 | 3546.424 | 4197.57 | 22635.53 | 5248.145 | 104421.7 | 6432.134 | 414754.1 | 8071.049 | 1953397.5 | 10433.11 | 12876286.7 | 13359.64 | 120168499.6 | 16408.84 | 1495514535.9 | 18599.4 | 12155998521.8
2562.117 | 8.659166 | 519.54996 | 3242.18 | 3553.263 | 4198.965 | 22679.18 | 5249.704 | 104623 | 6434.058 | 415553.9 | 8073.408 | 1957164.4 | 10435.75 | 12901117.1 | 13362.33 | 120400229.8 | 16411.47 | 1498398452.1 | 18601.98 | 12179439872.3
2562.544 | 8.675834 | 520.55004 | 3243.078 | 3560.102 | 4200.359 | 22722.83 | 5251.293 | 104824.4 | 6436.02 | 416353.8 | 8075.757 | 1960931.8 | 10438.4 | 12925950.4 | 13364.95 | 120631987.8 | 16414.18 | 1501282714.3 | 18604.61 | 12202884035.8
2562.936 | 8.6925 | 521.55 | 3244.018 | 3566.941 | 4201.702 | 22766.48 | 5253.049 | 105025.8 | 6437.951 | 417153.6 | 8078.152 | 1964698.7 | 10441.1 | 12950780.7 | 13367.79 | 120863718.0 | 16416.8 | 1504166630.5 | 18607.41 | 12226325386.3
2563.309 | 8.709168 | 522.55008 | 3244.864 | 3573.781 | 4203.075 | 22810.14 | 5254.524 | 105227.2 | 6439.941 | 417953.5 | 8080.514 | 1968466.0 | 10443.82 | 12975614.0 | 13370.54 | 121095476.0 | 16419.38 | 1507050892.7 | 18609.93 | 12249769549.8
2563.667 | 8.725832 | 523.54992 | 3245.778 | 3580.619 | 4204.447 | 22853.78 | 5257.609 | 105428.5 | 6441.852 | 418753.2 | 8082.926 | 1972232.4 | 10446.52 | 13000441.4 | 13373.21 | 121327178.4 | 16422.08 | 1509934462.7 | 18612.91 | 12273208087.2
2564.017 | 8.7425 | 524.55 | 3246.68 | 3587.459 | 4205.822 | 22897.44 | 5259.09 | 105629.9 | 6443.765 | 419553.1 | 8085.371 | 1975999.8 | 10449.21 | 13025274.7 | 13375.96 | 121558936.4 | 16424.64 | 1512818725.0 | 18615.64 | 12296652250.8
2564.422 | 8.759168 | 525.55008 | 3247.56 | 3594.298 | 4207.181 | 22941.09 | 5260.378 | 105831.3 | 6445.66 | 420353 | 8087.791 | 1979767.1 | 10451.97 | 13050108.0 | 13378.58 | 121790694.4 | 16427.31 | 1515702987.2 | 18618.27 | 12320096414.3
2564.765 | 8.775832 | 526.54992 | 3248.456 | 3601.136 | 4208.612 | 22984.74 | 5261.971 | 106032.6 | 6447.578 | 421152.7 | 8090.182 | 1983533.6 | 10454.72 | 13074935.4 | 13381.14 | 122022396.8 | 16430.06 | 1518586557.2 | 18621.1 | 12343534951.7
2565.158 | 8.792499 | 527.54994 | 3249.355 | 3607.975 | 4209.868 | 23028.39 | 5263.53 | 106234 | 6449.49 | 421952.5 | 8092.587 | 1987300.7 | 10457.48 | 13099767.2 | 13383.8 | 122254140.9 | 16432.68 | 1521470646.4 | 18623.81 | 12366977708.7
2565.526 | 8.809168 | 528.55008 | 3250.28 | 3614.816 | 4211.246 | 23072.05 | 5265.07 | 106435.4 | 6451.379 | 422752.5 | 8094.971 | 1991068.2 | 10460.18 | 13124602.0 | 13386.45 | 122485912.8 | 16435.12 | 1524355081.7 | 18626.38 | 12390423278.8
2565.886 | 8.825832 | 529.54992 | 3251.118 | 3621.654 | 4212.574 | 23115.69 | 5266.639 | 106636.8 | 6453.307 | 423552.2 | 8097.375 | 1994834.7 | 10462.96 | 13149429.4 | 13389.1 | 122717615.1 | 16437.62 | 1527238651.8 | 18628.92 | 12413861816.1
2566.26 | 8.842499 | 530.54994 | 3252.014 | 3628.493 | 4213.911 | 23159.34 | 5268.216 | 106838.1 | 6455.18 | 424352 | 8099.73 | 1998601.8 | 10465.72 | 13174261.2 | 13391.82 | 122949359.2 | 16440.26 | 1530122740.9 | 18631.58 | 12437304573.1
2566.626 | 8.859168 | 531.55008 | 3252.894 | 3635.333 | 4215.25 | 23203 | 5269.735 | 107039.5 | 6457.1 | 425152 | 8102.116 | 2002369.3 | 10468.46 | 13199096.0 | 13394.46 | 123181131.2 | 16442.91 | 1533007176.2 | 18634.36 | 12460750143.2
2567.008 | 8.875832 | 532.54992 | 3253.77 | 3642.171 | 4216.598 | 23246.65 | 5271.271 | 107240.9 | 6458.912 | 425951.7 | 8104.466 | 2006135.8 | 10471.14 | 13223923.4 | 13396.98 | 123412833.5 | 16445.47 | 1535890746.3 | 18637.02 | 12484188680.6
2567.346 | 8.8925 | 533.55 | 3254.636 | 3649.011 | 4217.902 | 23290.3 | 5272.77 | 107442.3 | 6460.818 | 426751.6 | 8106.744 | 2009903.1 | 10473.91 | 13248756.7 | 13399.64 | 123644591.5 | 16447.94 | 1538775008.5 | 18639.55 | 12507632844.1
2567.692 | 8.909166 | 534.54996 | 3255.529 | 3655.849 | 4219.269 | 23333.95 | 5274.348 | 107643.6 | 6462.614 | 427551.4 | 8109.048 | 2013670.0 | 10476.52 | 13273587.0 | 13402.31 | 123876321.7 | 16450.47 | 1541658924.6 | 18642.29 | 12531074194.6
2568.052 | 8.925834 | 535.55004 | 3256.403 | 3662.689 | 4220.55 | 23377.61 | 5275.9 | 107845 | 6464.545 | 428351.3 | 8111.334 | 2017437.3 | 10479.13 | 13298420.3 | 13404.8 | 124108079.7 | 16452.94 | 1544543186.9 | 18644.94 | 12554518358.1
2568.404 | 8.9425 | 536.55 | 3257.309 | 3669.528 | 4221.914 | 23421.26 | 5277.455 | 108046.4 | 6466.382 | 429151.1 | 8113.575 | 2021204.2 | 10481.78 | 13323250.7 | 13407.36 | 124339809.9 | 16455.48 | 1547427103.0 | 18647.6 | 12577959708.6
2568.774 | 8.959168 | 537.55008 | 3258.134 | 3676.368 | 4223.23 | 23464.91 | 5279.035 | 108247.8 | 6468.237 | 429951 | 8115.821 | 2024971.6 | 10484.34 | 13348084.0 | 13409.94 | 124571567.9 | 16458.06 | 1550311365.2 | 18650.48 | 12601403872.1
2569.146 | 8.975832 | 538.54992 | 3258.96 | 3683.206 | 4224.516 | 23508.56 | 5280.659 | 108449.1 | 6470.124 | 430750.7 | 8118.107 | 2028738.0 | 10486.97 | 13372911.4 | 13412.62 | 124803270.3 | 16460.41 | 1553194935.3 | 18653.25 | 12624842409.5
2569.498 | 8.9925 | 539.55 | 3259.843 | 3690.045 | 4225.869 | 23552.21 | 5282.21 | 108650.5 | 6471.961 | 431550.6 | 8120.357 | 2032505.3 | 10489.57 | 13397744.7 | 13415.17 | 125035028.3 | 16462.98 | 1556079197.5 | 18656.1 | 12648286573.1
2569.872 | 9.009168 | 540.55008 | 3260.692 | 3696.885 | 4227.154 | 23595.87 | 5283.814 | 108851.9 | 6473.807 | 432350.5 | 8122.616 | 2036272.7 | 10492.1 | 13422578.0 | 13417.72 | 125266786.3 | 16465.53 | 1558963459.7 | 18658.81 | 12671730736.6
2570.226 | 9.025832 | 541.54992 | 3261.568 | 3703.723 | 4228.454 | 23639.51 | 5285.588 | 109053.2 | 6475.622 | 433150.2 | 8124.866 | 2040039.1 | 10494.66 | 13447405.3 | 13420.3 | 125498488.7 | 16467.99 | 1561847029.8 | 18661.62 | 12695169274.0
2570.585 | 9.042499 | 542.54994 | 3262.4 | 3710.562 | 4229.757 | 23683.16 | 5287.394 | 109254.6 | 6477.432 | 433950 | 8127.166 | 2043806.2 | 10497.28 | 13472237.2 | 13422.84 | 125730232.8 | 16470.4 | 1564731119.0 | 18664.5 | 12718612031.0
2570.957 | 9.059168 | 543.55008 | 3263.217 | 3717.402 | 4231.101 | 23726.82 | 5288.648 | 109456 | 6479.209 | 434750 | 8129.413 | 2047573.8 | 10499.77 | 13497072.0 | 13425.36 | 125962004.7 | 16472.97 | 1567615554.2 | 18667.46 | 12742057601.1
2571.336 | 9.075832 | 544.54992 | 3264.07 | 3724.24 | 4232.399 | 23770.47 | 5290.272 | 109657.3 | 6481.076 | 435549.7 | 8131.657 | 2051340.2 | 10502.32 | 13521899.3 | 13428 | 126193707.1 | 16475.41 | 1570499124.3 | 18670.34 | 12765496138.4
2571.692 | 9.092499 | 545.54994 | 3264.936 | 3731.08 | 4233.678 | 23814.12 | 5291.84 | 109858.7 | 6482.91 | 436349.5 | 8133.84 | 2055107.3 | 10504.85 | 13546731.2 | 13430.69 | 126425451.2 | 16477.85 | 1573383213.5 | 18673.31 | 12788938895.4
2572.023 | 9.109168 | 546.55008 | 3265.8 | 3737.92 | 4234.972 | 23857.78 | 5293.47 | 110060.1 | 6484.708 | 437149.5 | 8136.03 | 2058874.9 | 10507.36 | 13571566.0 | 13433.39 | 126657223.1 | 16480.24 | 1576267648.8 | 18676.32 | 12812384465.5
2572.391 | 9.125832 | 547.54992 | 3266.679 | 3744.758 | 4236.326 | 23901.42 | 5295.106 | 110261.5 | 6486.52 | 437949.2 | 8138.234 | 2062641.3 | 10509.98 | 13596393.3 | 13436.03 | 126888925.5 | 16482.77 | 1579151218.8 | 18679.23 | 12835823002.9
2572.732 | 9.1425 | 548.55 | 3267.53 | 3751.597 | 4237.611 | 23945.08 | 5296.741 | 110462.8 | 6488.331 | 438749.1 | 8140.437 | 2066408.7 | 10512.49 | 13621226.6 | 13438.65 | 127120683.5 | 16485.37 | 1582035481.0 | 18682.08 | 12859267166.4
2573.052 | 9.159166 | 549.54996 | 3268.355 | 3758.436 | 4238.869 | 23988.73 | 5298.376 | 110664.2 | 6490.132 | 439548.9 | 8142.572 | 2070175.6 | 10515.01 | 13646057.0 | 13441.33 | 127352413.7 | 16487.84 | 1584919397.2 | 18684.98 | 12882708516.9
2573.41 | 9.175834 | 550.55004 | 3269.248 | 3765.276 | 4240.17 | 24032.38 | 5300.141 | 110865.6 | 6491.926 | 440348.8 | 8144.772 | 2073942.9 | 10517.46 | 13670890.3 | 13444.1 | 127584171.7 | 16490.26 | 1587803659.4 | 18687.7 | 12906152680.4
2573.736 | 9.1925 | 551.55 | 3270.04 | 3772.115 | 4241.406 | 24076.03 | 5301.624 | 111067 | 6493.688 | 441148.6 | 8146.947 | 2077709.8 | 10520 | 13695720.6 | 13446.96 | 127815901.9 | 16492.62 | 1590687575.5 | 18690.38 | 12929594030.9
2574.075 | 9.209168 | 552.55008 | 3270.878 | 3778.954 | 4242.737 | 24119.69 | 5303.484 | 111268.3 | 6495.484 | 441948.5 | 8149.14 | 2081477.1 | 10522.47 | 13720554.0 | 13449.62 | 128047659.9 | 16495.11 | 1593571837.8 | 18693.2 | 12953038194.4
2574.452 | 9.225832 | 553.54992 | 3271.699 | 3785.792 | 4244.02 | 24163.33 | 5305.119 | 111469.7 | 6497.304 | 442748.2 | 8151.296 | 2085243.6 | 10525.01 | 13745381.3 | 13452.36 | 128279362.3 | 16497.48 | 1596455407.8 | 18695.98 | 12976476731.8
2574.764 | 9.2425 | 554.55 | 3272.515 | 3792.632 | 4245.286 | 24206.99 | 5306.628 | 111671.1 | 6499.048 | 443548.1 | 8153.45 | 2089010.9 | 10527.47 | 13770214.6 | 13455.07 | 128511120.3 | 16499.99 | 1599339670.1 | 18698.58 | 12999920895.4
2575.141 | 9.259168 | 555.55008 | 3273.291 | 3799.472 | 4246.552 | 24250.64 | 5308.28 | 111872.5 | 6500.815 | 444348 | 8155.663 | 2092778.3 | 10529.97 | 13795048.0 | 13457.82 | 128742878.3 | 16502.51 | 1602223932.3 | 18701.26 | 13023365058.9
2575.463 | 9.275832 | 556.54992 | 3274.159 | 3806.31 | 4247.822 | 24294.29 | 5309.924 | 112073.8 | 6502.541 | 445147.7 | 8157.861 | 2096544.7 | 10532.44 | 13819875.3 | 13460.44 | 128974580.7 | 16505.06 | 1605107502.3 | 18703.94 | 13046803596.3
2575.808 | 9.292499 | 557.54994 | 3275.01 | 3813.149 | 4249.074 | 24337.94 | 5311.552 | 112275.2 | 6504.318 | 445947.5 | 8160.03 | 2100311.8 | 10534.89 | 13844707.1 | 13463.17 | 129206324.8 | 16507.58 | 1607991591.5 | 18706.52 | 13070246353.3
2576.14 | 9.309168 | 558.55008 | 3275.822 | 3819.989 | 4250.41 | 24381.6 | 5313.037 | 112476.6 | 6506.054 | 446747.5 | 8162.172 | 2104079.4 | 10537.37 | 13869541.9 | 13465.78 | 129438096.7 | 16510.06 | 1610876026.8 | 18709.28 | 13093691923.4
2576.514 | 9.325832 | 559.54992 | 3276.66 | 3826.827 | 4251.61 | 24425.24 | 5314.666 | 112677.9 | 6507.81 | 447547.2 | 8164.33 | 2107845.8 | 10539.84 | 13894369.3 | 13468.33 | 129669799.1 | 16512.62 | 1613759596.9 | 18711.91 | 13117130460.7
2576.825 | 9.342499 | 560.54994 | 3277.455 | 3833.666 | 4252.892 | 24468.89 | 5316.295 | 112879.3 | 6509.84 | 448347 | 8166.499 | 2111612.9 | 10542.37 | 13919201.1 | 13470.97 | 129901543.2 | 16515.17 | 1616643686.0 | 18714.66 | 13140573217.7
2577.151 | 9.359168 | 561.55008 | 3278.256 | 3840.506 | 4254.159 | 24512.55 | 5317.924 | 113080.7 | 6511.541 | 449147 | 8168.578 | 2115380.5 | 10544.84 | 13944035.9 | 13473.5 | 130133315.1 | 16517.78 | 1619528121.3 | 18717 | 13164018787.8
2577.499 | 9.375832 | 562.54992 | 3279.017 | 3847.344 | 4255.438 | 24556.19 | 5319.47 | 113282 | 6513.095 | 449946.7 | 8170.747 | 2119146.9 | 10547.18 | 13968863.3 | 13476.02 | 130365017.5 | 16520.35 | 1622411691.4 | 18719.52 | 13187457325.2
2577.825 | 9.3925 | 563.55 | 3279.91 | 3854.184 | 4256.685 | 24599.85 | 5321.04 | 113483.4 | 6514.912 | 450746.6 | 8172.906 | 2122914.3 | 10549.55 | 13993696.6 | 13478.66 | 130596775.5 | 16522.94 | 1625295953.6 | 18722.31 | 13210901488.7
2578.183 | 9.409166 | 564.54996 | 3280.672 | 3861.023 | 4257.884 | 24643.5 | 5322.551 | 113684.8 | 6516.665 | 451546.4 | 8175.009 | 2126681.1 | 10551.99 | 14018527.0 | 13481.26 | 130828505.7 | 16525.44 | 1628179869.7 | 18724.75 | 13234342839.2
2578.53 | 9.425834 | 565.55004 | 3281.496 | 3867.863 | 4259.196 | 24687.15 | 5324.106 | 113886.2 | 6518.343 | 452346.3 | 8177.103 | 2130448.5 | 10554.56 | 14043360.3 | 13483.86 | 131060263.7 | 16528 | 1631064132.0 | 18727.5 | 13257787002.7
2578.899 | 9.4425 | 566.55 | 3282.244 | 3874.701 | 4260.414 | 24730.8 | 5325.649 | 114087.5 | 6520.104 | 453146.1 | 8179.106 | 2134215.4 | 10556.92 | 14068190.6 | 13486.42 | 131291993.9 | 16530.6 | 1633948048.1 | 18729.94 | 13281228353.2
2579.26 | 9.459168 | 567.55008 | 3283.054 | 3881.541 | 4261.648 | 24774.46 | 5327.135 | 114288.9 | 6521.91 | 453946 | 8181.188 | 2137982.7 | 10559.32 | 14093023.9 | 13489 | 131523751.9 | 16533.07 | 1636832310.3 | 18732.54 | 13304672516.7
2579.587 | 9.475832 | 568.54992 | 3283.87 | 3888.379 | 4262.88 | 24818.1 | 5328.684 | 114490.3 | 6523.662 | 454745.7 | 8183.351 | 2141749.1 | 10561.71 | 14117851.3 | 13491.39 | 131755454.3 | 16535.59 | 1639715880.4 | 18735.09 | 13328111054.1
2579.931 | 9.4925 | 569.55 | 3284.683 | 3895.219 | 4264.103 | 24861.76 | 5330.199 | 114691.7 | 6525.39 | 455545.6 | 8185.481 | 2145516.5 | 10564.05 | 14142684.6 | 13493.92 | 131987212.3 | 16538.16 | 1642600142.6 | 18737.54 | 13351555217.7
2580.27 | 9.509168 | 570.55008 | 3285.452 | 3902.058 | 4265.364 | 24905.41 | 5331.782 | 114893.1 | 6527.181 | 456345.5 | 8187.5 | 2149283.8 | 10566.44 | 14167517.9 | 13496.28 | 132218970.3 | 16540.69 | 1645484404.8 | 18740.13 | 13374999381.2
2580.623 | 9.525832 | 571.54992 | 3286.303 | 3908.896 | 4266.576 | 24949.06 | 5333.287 | 115094.4 | 6528.985 | 457145.2 | 8189.65 | 2153050.3 | 10568.84 | 14192345.3 | 13498.91 | 132450672.7 | 16543.24 | 1648367974.9 | 18742.49 | 13398437918.6
2580.964 | 9.542499 | 572.54994 | 3287.11 | 3915.736 | 4268.347 | 24992.71 | 5334.826 | 115295.8 | 6530.746 | 457945.1 | 8191.643 | 2156817.4 | 10571.16 | 14217177.1 | 13501.43 | 132682416.8 | 16545.64 | 1651252064.1 | 18745.16 | 13421880675.6
2581.312 | 9.559168 | 573.55008 | 3287.938 | 3922.576 | 4268.7 | 25036.37 | 5336.318 | 115497.2 | 6532.576 | 458745 | 8193.697 | 2160584.9 | 10573.53 | 14242011.9 | 13503.96 | 132914188.7 | 16548 | 1654136499.3 | 18747.54 | 13445326245.7
2581.636 | 9.575832 | 574.54992 | 3288.702 | 3929.414 | 4270.41 | 25080.01 | 5337.938 | 115698.5 | 6534.364 | 459544.7 | 8195.755 | 2164351.4 | 10575.89 | 14266839.3 | 13506.49 | 133145891.1 | 16550.3 | 1657020069.4 | 18750.08 | 13468764783.0
2581.947 | 9.592499 | 575.54994 | 3289.535 | 3936.253 | 4271.674 | 25123.67 | 5339.153 | 115899.9 | 6536.181 | 460344.6 | 8197.788 | 2168118.5 | 10578.29 | 14291671.1 | 13509.02 | 133377635.2 | 16552.75 | 1659904158.6 | 18752.46 | 13492207540.0
2582.275 | 9.609168 | 576.55008 | 3290.334 | 3943.093 | 4272.842 | 25167.32 | 5340.85 | 116101.3 | 6538.054 | 461144.5 | 8199.836 | 2171886.1 | 10580.59 | 14316505.9 | 13511.42 | 133609407.1 | 16555.18 | 1662788593.9 | 18755.01 | 13515653110.1
2582.606 | 9.625832 | 577.54992 | 3291.108 | 3949.931 | 4274.102 | 25210.97 | 5342.428 | 116302.6 | 6539.871 | 461944.2 | 8201.901 | 2175652.5 | 10582.86 | 14341333.3 | 13513.84 | 133841109.5 | 16557.44 | 1665672163.9 | 18757.51 | 13539091647.5
2582.922 | 9.6425 | 578.55 | 3291.941 | 3956.771 | 4275.313 | 25254.62 | 5343.856 | 116504 | 6541.74 | 462744.1 | 8203.918 | 2179419.8 | 10585.21 | 14366166.6 | 13516.34 | 134072867.5 | 16559.99 | 1668556426.1 | 18759.79 | 13562535811.0
2583.302 | 9.659166 | 579.54996 | 3292.754 | 3963.61 | 4276.544 | 25298.27 | 5345.321 | 116705.4 | 6543.58 | 463543.9 | 8205.981 | 2183186.7 | 10587.53 | 14390996.9 | 13518.84 | 134304597.7 | 16562.36 | 1671440342.3 | 18762.18 | 13585977161.5
2583.601 | 9.675834 | 580.55004 | 3293.538 | 3970.449 | 4277.72 | 25341.93 | 5346.832 | 116906.8 | 6545.413 | 464343.8 | 8208.071 | 2186954.1 | 10589.75 | 14415830.2 | 13521.31 | 134536355.7 | 16564.71 | 1674324604.5 | 18764.72 | 13609421325.0
2583.902 | 9.6925 | 581.55 | 3294.308 | 3977.288 | 4278.932 | 25385.58 | 5348.28 | 117108.1 | 6547.25 | 465143.6 | 8210.114 | 2190720.9 | 10592.06 | 14440660.6 | 13523.77 | 134768085.9 | 16567.02 | 1677208520.6 | 18767.28 | 13632862675.5
2584.249 | 9.709168 | 582.55008 | 3295.171 | 3984.128 | 4280.14 | 25429.23 | 5349.781 | 117309.5 | 6549.118 | 465943.5 | 8212.103 | 2194488.3 | 10594.32 | 14465493.9 | 13526.22 | 134999843.9 | 16569.37 | 1680092782.9 | 18769.62 | 13656306839.0
2584.562 | 9.725832 | 583.54992 | 3295.93 | 3990.966 | 4281.32 | 25472.88 | 5351.23 | 117510.9 | 6550.925 | 466743.2 | 8214.116 | 2198254.7 | 10596.66 | 14490321.2 | 13528.56 | 135231546.3 | 16571.77 | 1682976352.9 | 18772.02 | 13679745376.4
2584.905 | 9.7425 | 584.55 | 3296.72 | 3997.806 | 4282.547 | 25516.53 | 5352.786 | 117712.3 | 6552.776 | 467543.1 | 8216.15 | 2202022.1 | 10598.96 | 14515154.6 | 13531.07 | 135463304.3 | 16574.22 | 1685860615.2 | 18774.44 | 13703189540.0
2585.236 | 9.759168 | 585.55008 | 3297.533 | 4004.645 | 4283.692 | 25560.19 | 5354.219 | 117913.6 | 6554.599 | 468343 | 8218.19 | 2205789.4 | 10601.28 | 14539987.9 | 13533.54 | 135695062.3 | 16576.53 | 1688744877.4 | 18776.63 | 13726633703.5
2585.524 | 9.775832 | 586.54992 | 3298.244 | 4011.483 | 4284.868 | 25603.83 | 5355.715 | 118115 | 6556.436 | 469142.7 | 8220.082 | 2209555.8 | 10603.62 | 14564815.2 | 13535.97 | 135926764.7 | 16578.91 | 1691628447.4 | 18779.13 | 13750072240.9
2585.863 | 9.792499 | 587.54994 | 3299.049 | 4018.322 | 4286.11 | 25647.49 | 5357.23 | 118316.4 | 6558.214 | 469942.6 | 8222.038 | 2213322.9 | 10605.93 | 14589647.1 | 13538.32 | 136158508.8 | 16581.21 | 1694512536.6 | 18781.36 | 13773514997.9
2586.208 | 9.809168 | 588.55008 | 3299.8 | 4025.163 | 4287.248 | 25691.14 | 5358.75 | 118517.8 | 6560.01 | 470742.5 | 8224.097 | 2217090.5 | 10608.2 | 14614481.9 | 13540.65 | 136390280.7 | 16583.41 | 1697396971.9 | 18783.49 | 13796960567.9
2586.519 | 9.825832 | 589.54992 | 3300.588 | 4032.001 | 4288.474 | 25734.79 | 5360.035 | 118719.1 | 6561.796 | 471542.2 | 8226.099 | 2220856.9 | 10610.55 | 14639309.2 | 13543.14 | 136621983.0 | 16585.74 | 1700280541.9 | 18785.92 | 13820399105.3
2586.924 | 9.842499 | 590.54994 | 3301.368 | 4038.84 | 4289.618 | 25778.44 | 5361.566 | 118920.5 | 6563.546 | 472342.1 | 8228.061 | 2224624.1 | 10612.84 | 14664141.1 | 13545.63 | 136853727.1 | 16588.15 | 1703164631.1 | 18788.38 | 13843841862.3
2587.238 | 9.859168 | 591.55008 | 3302.116 | 4045.68 | 4290.836 | 25822.1 | 5363.043 | 119121.9 | 6565.29 | 473142 | 8230.032 | 2228391.6 | 10615.19 | 14688975.9 | 13547.94 | 137085499.1 | 16590.54 | 1706049066.4 | 18790.69 | 13867287432.4
2587.583 | 9.875832 | 592.54992 | 3302.867 | 4052.518 | 4291.974 | 25865.74 | 5364.418 | 119323.2 | 6566.938 | 473941.7 | 8231.996 | 2232158.1 | 10617.54 | 14713803.2 | 13550.3 | 137317201.4 | 16592.94 | 1708932636.5 | 18792.86 | 13890725969.8
2587.918 | 9.8925 | 593.55 | 3303.664 | 4059.358 | 4293.191 | 25909.4 | 5365.866 | 119524.6 | 6568.675 | 474741.6 | 8233.952 | 2235925.4 | 10619.89 | 14738636.5 | 13552.74 | 137548959.4 | 16595.26 | 1711816898.7 | 18795.17 | 13914170133.3
2588.229 | 9.909166 | 594.54996 | 3304.442 | 4066.196 | 4294.362 | 25953.05 | 5367.337 | 119726 | 6570.353 | 475541.4 | 8235.92 | 2239692.3 | 10622.29 | 14763466.9 | 13554.97 | 137780689.6 | 16597.52 | 1714700814.8 | 18797.6 | 13937611483.8
2588.538 | 9.925834 | 595.55004 | 3305.243 | 4073.036 | 4295.626 | 25996.7 | 5368.778 | 119927.4 | 6572.094 | 476341.3 | 8237.947 | 2243459.6 | 10624.66 | 14788300.2 | 13557.37 | 138012447.6 | 16599.74 | 1717585077.0 | 18799.8 | 13961055647.3
2588.86 | 9.9425 | 596.55 | 3306.01 | 4079.875 | 4296.756 | 26040.35 | 5370.224 | 120128.7 | 6573.815 | 477141.1 | 8239.95 | 2247226.5 | 10627.03 | 14813130.5 | 13559.75 | 138244177.8 | 16601.95 | 1720468993.2 | 18802.06 | 13984496997.8
2589.164 | 9.959168 | 597.55008 | 3306.816 | 4086.715 | 4297.928 | 26084.01 | 5371.679 | 120330.1 | 6575.558 | 477941 | 8242.001 | 2250993.9 | 10629.46 | 14837963.9 | 13562.04 | 138475935.8 | 16604.37 | 1723353255.4 | 18804.06 | 14007941161.3
2589.493 | 9.975832 | 598.54992 | 3307.563 | 4093.553 | 4299.072 | 26127.65 | 5373.134 | 120531.4 | 6577.269 | 478740.7 | 8244.02 | 2254760.3 | 10631.98 | 14862791.2 | 13564.35 | 138707638.2 | 16606.66 | 1726236825.5 | 18806.34 | 14031379698.7
2589.815 | 9.9925 | 599.55 | 3308.318 | 4100.392 | 4300.234 | 26171.31 | 5374.562 | 120732.8 | 6578.968 | 479540.6 | 8246.039 | 2258527.6 | 10634.41 | 14887624.5 | 13566.76 | 138939396.2 | 16608.89 | 1729121087.7 | 18808.84 | 14054823862.3
2589.815 | 9.9925 | 599.55 | 3308.318 | 4100.392 | 4300.234 | 26171.31 | 5374.562 | 120732.8 | 6578.968 | 479540.6 | 8246.039 | 2258527.6 | 10634.41 | 14887624.5 | 13566.76 | 138939396.2 | 16608.89 | 1729121087.7 | 18808.84 | 14054823862.3

## Graph
log aT | Temperature | Shift factor aT
0 | 30 | 1 | 0
0.835 | 40 | 6.839116 | 0.68438
1.64 | 50 | 43.65158 | 1.40036
2.304 | 60 | 201.3724 | 2.14794
2.903 | 70 | 799.8343 | 2.92712
3.576 | 80 | 3767.038 | 3.7379
4.395 | 90 | 24831.33 | 4.58028
5.365 | 100 | 231739.5 | 5.45426
6.46 | 110 | 2884031.5 | 6.35984
7.37 | 120 | 23442288.2 | 7.29702