## Experimental_Backgorund
Coffee pulp
proximate analysis
Moisture (%) | 7
Volatile matter (%) | 67.24
FC(%) | 16.61
Ash (%) | 8.73 | 99.58
Ultimate analysis
C | 42.4
H | 5.71
N | 2.17
S | 0
O | 49.57 | 99.85
H/C
O/C
HHV (Mj/kg) | 15.39
HTL
Biomass slurry ratio | 0.05
Temperature © | 320
Time (min) | 60
catalyst | 0
Product yield
Biocrude | 24.81
biochar | 14.04 |  | 0.1404
aqueous phase | 52.84 |  | 0.5284
gas | 8.63 | 100.32
HHV | 30.24
Biogas composition
CO2 | 68.69 |  | 0.05927947
H2 | 12.13 |  | 0.01046819
CH4 | 6.04 |  | 0.00521252
CO | 10.51 | 97.37 | 0.00907013
Biocrude composition
Alkanes | 14.54
Decane | 7.965 |  | 0.019761165 | N-DEC-01 | N-DECANE | C10H22
1,3-Hexadiene, 3-ethyl-2-methyl-,(Z)- | 1.15 |  | 0.00285315 | 2-ETH-01 | 2-ETHYL-4-METHYL-1,3-HEXADIENE | C9H16
Octadecane | 1.155 |  | 0.002865555 | N-OCT-01 | N-OCTADECANE | C18H38
Cyclohexadecane | 1.865 |  | 0.004627065 | CYCLO-01 | CYCLOHEXADECANE | C16H32
5-Octadecene | 1.855 |  | 0.004602255 | CIS-5-01 | CIS-5-OCTADECENE | C18H36
Heptadecane | 0.55 |  | 0.00136455 | N-HEP-01 | N-HEPTADECANE | C17H36
Acids | 9.19
n-Hexadecanoic acid | 6.16 |  | 0.01528296 | N-HEX-01 | N-HEXADECANOIC-ACID | C16H32O2
Octadecanoic acid | 0.93 |  | 0.00230733 | STEAR-01 | STEARIC-ACID | C18H36O2
9,12-Octadecadienoic acid (Z,Z)- | 1.36 |  | 0.00337416 | LINOL-01 | LINOLEIC-ACID | C18H32O2
Oleic Acid | 0.74 |  | 0.00183594 | OLEIC-01 | OLEIC-ACID | C18H34O2
Ketones | 21.08
2-Cyclopenten-1-one, 2-methyl- | 2.725 |  | 0.006760725 | 2-MET-01 | 2-METHYL-2-CYCLOPENTEN-1-ONE | C6H8O
2-Cyclopenten-1-one, 3-methyl- | 4.1 |  | 0.0101721 | 3-MET-01 | 3-METHYL-2-CYCLOPENTEN-1-ONE | C6H8O
2-Cyclopenten-1-one, 3,4-dimethyl- | 1.005 |  | 0.002493405 | 2:4-D-01 | 2,4-DIMETHYL-2-CYCLOPENTEN-1-ONE | C7H10O
Cyclopent-2-ene-1-one, 2,3,4-trimethyl | 0.505 |  | 0.001252905 | C8H12-01 | C8H12O-N9 | C8H120
2-Cyclopenten-1-one, 2,3-dimethyl- | 6.765 |  | 0.016783965 | 2:4-D-02 | 2,4-DIMETHYL-2-CYCLOPENTEN-1-ONE | C7H10O
2-Cyclopenten-1-one, 2,3,4-trimethyl | 1.505 |  | 0.003733905 | C8H12-02 | C8H12O-N9 | C8H120
2-Cyclopenten-1-one, 3-ethyl- | 1.225 |  | 0.003039225 | 2-ETH-02 | 2-ETHYL-2-CYCLOPENTENONE | C7H10O
Ethanone, 1-(3-hydroxyphenyl)- | 0.965 |  | 0.002394165 | 2-HYD-01 | 2-HYDROXYACETOPHENONE | C8H802
2-Cyclopenten-1-one, 2-hydroxy-3,4dimethyl | 0.425 |  | 0.001054425 | C7H10-01 | C7H10O2-N11 | C7H1002
1H-Inden-1-one, 2,3-dihydro- | 0.96 |  | 0.00238176 | 2-MET-02 | 2-METHYLBENZOFURAN | C9H80
4,4-Dimethyl-2-cyclopenten-1-one | 0.57 |  | 0.00141417 | 2:4-D-03 | 2,4-DIMETHYL-2-CYCLOPENTEN-1-ONE | C7H100
Cyclohexanone, 2-(2-propenyl)- | 0.33 |  | 0.00081873 | 1-CYC-01 | 1-CYCLOHEXENYL-ETHYL-KETONE | C9H160
Phenols | 30.225
Phenol | 11.93 |  | 0.02959833 | PHENO-01 | PHENOL | C6H60
Phenol, 2-methyl- | 1.33 |  | 0.00329973 | O-CRE-01 | O-CRESOL | C7H80
Phenol, 3-methyl- | 2.975 |  | 0.007380975 | M-CRE-01 | M-CRESOL | C7H80
Phenol, 2,6-dimethoxy- | 0.815 |  | 0.002022015 | SYRIN-01 | SYRINGOL | C8H10O3
Phenol, 4-ethyl-2-methoxy- | 1.405 |  | 0.003485805 | 4-ETH-01 | 4-ETHYL-2-METHOXYPHENOL | C9H12O2
Phenol, 3-ethyl- | 0.635 |  | 0.001575435 | M-ETH-01 | M-ETHYLPHENOL | C8H10O
Phenol, 4-ethyl- | 1.44 |  | 0.00357264 | P-ETH-01 | P-ETHYLPHENOL | C8H10O
Phenol, 2-methoxy-4-methyl- | 1.225 |  | 0.003039225 | 4-MET-01 | 4-METHYL-2-METHOXYPHENOL | C8H10O2
Phenol, 2-methoxy- | 3.405 |  | 0.008447805 | 3-MET-02 | GUAIACOL | C7H8O2
Phenol, 2-methoxy-4-propyl- | 0.345 |  | 0.000855945 | 4-PRO-01 | 4-PROPYLGUAIACOL | C10H14O2
Hydroquinone | 4.72 |  | 0.01171032 | 1:2-B-01 | 1,2-BENZENEDIOL | C6H6O2
Cyclic compounds | 3.675
3-Methylenecycloheptene | 0.34 |  | 0.00084354 | 1-MET-01 | 1-METHYLCYCLOHEPTENE | C8H14
2,5-Cyclohexadien-1-one, 3,5-dihyd | 0.55 |  | 0.00136455 | CYCLO-02 | CYCLOHEXA-2,5-DIEN-1-ONE | C6H60
1,2-Cyclopentanedione, 3,3,5,5-tetramethyl- | 1.195 |  | 0.002964795 | 1-CYC-02 | 1-CYCLOHEXENYLMETHYL-ETHANOATE | C9H1602
Bicyclo[2,2,2]octane, 2-methyl- | 1.59 |  | 0.00394479 | 2-MET-03 | 2-METHYLBICYCLO[2.2.2]OCTANE | C9H16
Nitrogen compounds | 15.3
4-Pyridinol | 3.42 |  | 0.00848502 | 4-PYR-01 | 4-PYRIDINOL | C5H5NO
3-Pyridinol | 2.435 |  | 0.006041235 | 3-HYD-01 | 3-HYDROXYPYRIDINE | C5H5NO
Phenol, 4-amino- | 2.345 |  | 0.005817945 | P-HYD-01 | P-HYDROXYANILINE | C6H7NO
Pyrrolo[1,2-a]pyrazine-1,4-dione, hexahydro-3-(2-methylpropyl)- | 0.21 |  | 0.00052101 | N-CAP-01 | N-CAPROYL-PYRAZINAMIDE | C11H15N3O
1H-Purine-2,6-dione, 3,7-dihydro-1,3,7-trimethyl- | 3.58 |  | 0.00888198 | 8-ETH-01 | 8-ETHYLTHEOPHYLLINE | C9H12N4O2
2,5-Pyrrolidinedione, 1-methyl- | 0.575 |  | 0.001426575 | 1-MET-02 | 1-METHYL-2,5-PYRROLIDINEDIONE | C5H7NO2
5,10-Diethoxy-2,3,7,8-tetrahydro-1 | 0.56 |  | 0.00138936 | N-CAP-02 | N-CAPRYL-PYRAZINAMIDE | C15H23N3O
2-Pyrrolidinone, 1-methyl- | 1.25 |  | 0.00310125 | N-MET-01 | N-METHYL-2-PYRROLIDONE | C5H9NO
Indolizine | 0.64 |  | 0.00158784 | M-TOL-01 | M-TOLUONITRILE | C8H7N
1H-Indole, 2,3-dimethyl | 0.285 |  | 0.000707085 | INDOL-01 | INDOLE,-4,7-DIMETHYL- | C10H11N
Benzenes | 5.99
1,2-Benzenediol, 3-methoxy- | 2.405 |  | 0.005966805 | 3-MET-03 | 3-METHOXYCATECHOL | C7H8O3
1,3-Benzenediol, 2-methyl- | 2.14 |  | 0.00530934 | HYDRO-02 | HYDROQUINONE,-METHYL- | C7H8O2
1,4-Benzenediol, 2-methyl- | 1.18 |  | 0.00292758 | 1:3-D-01 | 1,3-DIHYDROXY-4-METHYLBENZENE | C7H8O2
3,5-Dihydroxytoluene | 0.265 |  | 0.000657465 | 1:3-D-02 | 1,3-DIHYDROXY-2-METHYLBENZENE | C7H8O2
Total | 100 |  | 1.00093031
Hydotratment reactions |  |  | Hydrogen (moles) | Product | Water | C02 | Formula
N-DEC-01 | N-DECANE | C10H22 | 0 | N-DECANE |  |  | C10H22
2-ETH-01 | 2-ETHYL-4-METHYL-1,3-HEXADIENE | C9H16 | 2 | 1-Ethyl-4-methylhexane (4-ETH-02) |  |  | C9H20
N-OCT-01 | N-OCTADECANE | C18H38 | 0 | N-OCTADECANE |  |  | C18H38
CYCLO-01 | CYCLOHEXADECANE | C16H32 | 0 | CYCLOHEXADECANE |  |  | C16H32
CIS-5-01 | CIS-5-OCTADECENE | C18H36 | 1 | octadecane |  |  | C18H38
N-HEP-01 | N-HEPTADECANE | C17H36 | 0 | N-HEPTADECANE |  |  | C17H36
N-HEX-01 | N-HEXADECANOIC-ACID | C16H32O2 | 3 | hexadecane(N-HEX-02) | 2 |  | C16H34
STEAR-01 | STEARIC-ACID | C18H36O2 | 3 | Octadecane | 2 |  | C18H38
LINOL-01 | LINOLEIC-ACID | C18H32O2 | 5 | Octadecane | 2 |  | C18H38
OLEIC-01 | OLEIC-ACID | C18H34O2 | 4 | Octadecane | 2 |  | C18H38
2-MET-01 | 2-Cyclopenten-1-one, 2-methyl- | C6H8O | 3 | 2 methylcyclopentane (ETHYL-01) | 1 |  | C6H12
3-MET-01 | 2-Cyclopenten-1-one, 3-methyl- | C6H8O | 3 | 3 methyl cyclopentane (ETHYL-01) | 1 |  | C6H12
2:4-D-01 | 2-Cyclopenten-1-one, 3,4-dimethyl- | C7H10O | 3 | 3,4 - di methyl cyclopentane (1:1-D-01) | 1 |  | C7H14
C8H12-01 | Cyclopent-2-ene-1-one, 2,3,4-trimethyl | C8H120 | 3 | 2,3,4 - trimethyl cyclopentane | 1 |  | C8H16
2:4-D-02 | 2-Cyclopenten-1-one, 2,3-dimethyl- | C7H10O | 3 | 2,3 - di methyl cyclopentane (1:1-D-01) | 1 |  | C7H14
C8H12-02 | 2-Cyclopenten-1-one, 2,3,4-trimethyl | C8H120 | 3 | 2,3,4 - on trimethyl cyclopentane (1:1:2-01) | 1 |  | C8H16
2-ETH-02 | 2-Cyclopenten-1-one, 3-ethyl- | C7H10O | 3 | 3 ethylcyclopentane (ETHYL-02) | 1 |  | C7H14
2-HYD-01 | Ethanone, 1-(3-hydroxyphenyl)- | C8H802 | 6 | ethylcyclohexane (ETHYL-03) | 2 |  | C8H16
C7H10-01 | 2-Cyclopenten-1-one, 2-hydroxy-3,4dimethyl | C7H1002 | 3 | 3,4 - di methyl cyclopentane (1:1-D-01) | 2 |  | C7H14
2-MET-02 | 1H-Inden-1-one, 2,3-dihydro- | C9H80 | 5 | octahydro-1H-indene (CIS-H-01) | 1 |  | C9H16
2:4-D-03 | 4,4-Dimethyl-2-cyclopenten-1-one | C7H100 | 4 | 4,4 dimethlcyclopentane (1:1-D-01) | 1 |  | C7H14
1-CYC-01 | Cyclohexanone, 2-(2-propenyl)- | C9H160 | 3 | Propyl cyclohexane(N-PRO-01) | 1 |  | C9H18
PHENO-01 | PHENOL | C6H60 | 0 | PHENOL
O-CRE-01 | O-CRESOL | C7H80 | 0 | O-CRESOL
M-CRE-01 | M-CRESOL | C7H80 | 0 | M-CRESOL
SYRIN-01 | SYRINGOL | C8H10O3 | 2 | Phenol |  | 2 CH3OH
4-ETH-01 | 4-ETHYL-2-METHOXYPHENOL | C9H12O2 | 1 | P-ETHYLPHENOL(O-ETH-01) |  | methanol
M-ETH-01 | M-ETHYLPHENOL | C8H10O | 0 | M-ETHYLPHENOL (M-ETH-02)
P-ETH-01 | P-ETHYLPHENOL | C8H10O | 0 | P-ETHYLPHENOL (O-ETH-01)
4-MET-01 | 4-METHYL-2-METHOXYPHENOL | C8H10O2 | 1 | P-CRESOL |  | methanol
3-MET-02 | GUAIACOL | C7H8O2 | 1 | phenol |  | methanol
4-PRO-01 | 4-PROPYLGUAIACOL | C10H14O2 | 1 | 4-propyl phenol (2-PRO-01) |  | methanol
1:2-B-01 | 1,2-BENZENEDIOL | C6H6O2 | 0 | 1,2-BENZENEDIOL
1-MET-01 | 1-METHYLCYCLOHEPTENE | C8H14 | 1 | methylcycloheptane (METHY-01)
CYCLO-02 | CYCLOHEXA-2,5-DIEN-1-ONE | C6H60 | 4 | cyclohexane (CYCLO-03) | 1 |  | C6H12
1-CYC-02 | 1-CYCLOHEXENYLMETHYL-ETHANOATE | C9H1602 | 4 | methylethylcyclohexane ((N-PRO-01) | 2 |  | C9H18
2-MET-03 | 2-METHYLBICYCLO[2.2.2]OCTANE | C9H16 | 0 | 2-METHYLBICYCLO[2.2.2]OCTANE (2-MET-04)
4-PYR-01 | 4-PYRIDINOL | C5H5NO | 5 | cyclopentane (CYCLO-04) | 1 | NH3 | C5H10
3-HYD-01 | 3-HYDROXYPYRIDINE | C5H5NO | 5 | cyclopentane (CYCLO-04) | 1 | NH3 | C5H10
P-HYD-01 | P-HYDROXYANILINE | C6H7NO | 5 | Cyclohexane (CYCLO-03) | 1 | NH3 | C6H12
N-CAP-01 | N-CAPROYL-PYRAZINAMIDE | C11H15N3O2 | 13 | hexane (N-HEX-03), propane (PROPA-01), ethane (ETHANE) | 2 | 3NH3 | C6H14,C3H8,C2H6
8-ETH-01 | 8-ETHYLTHEOPHYLLINE | C9H12N4O2 | 17 | 4 methane, 1 ethane, 1 propane | 2 | 4NH3 | 4CH4,C2H6,C3H8
1-MET-02 | 1-METHYL-2,5-PYRROLIDINEDIONE | C5H7NO2 | 7 | methane, butane | 2 | NH3 | CH4,C4H10
N-CAP-02 | N-CAPRYL-PYRAZINAMIDE | C15H23N3O2 | 13 | decane, propane, ethane | 2 | 3NH3 | C10H22,C3H8,C2H6
N-MET-01 | N-METHYL-2-PYRROLIDONE | C5H9NO | 5 | methane, butane | 1 | NH3 | CH4,C4H10
M-TOL-01 | M-TOLUONITRILE | C8H7N | 3 | xylene (XYLENE) |  | NH3 | C8H10
INDOL-01 | INDOLE,-4,7-DIMETHYL- | C10H11N | 4 | xylene, ethane |  | NH3 | C8H10,C2H6
3-MET-03 | 3-METHOXYCATECHOL | C7H8O3 | 1 | catechol |  | methanol
HYDRO-02 | HYDROQUINONE,-METHYL- | C7H8O2 | 0 | catechol
1:3-D-01 | 1,3-DIHYDROXY-4-METHYLBENZENE | C7H8O2 | 0 | methylcatechol
1:3-D-02 | 1,3-DIHYDROXY-2-METHYLBENZENE | C7H8O2 | 0 | methylcatechol

## Modified_experimental Backgroun
Coffee pulp |  |  |  | Refinery details
proximate analysis |  |  |  | 8000 | hours per year
|  |  |  | 250 | tons biomass (wet basis)/day
Moisture (%) | 7 |  |  | 10.41667 | tons biomass (wet basis)/hour
Volatile matter (%) | 67.24 |  |  | 10416.67 | kg wet biomass/hr
FC(%) | 16.61 |  |  | 208333.3 | kg water/hr needed in total
Ash (%) | 8.73 | 99.58 |  | 729.1667 | kg water/hr entering with biomass
|  |  |  | 207604.2 | kg water/hr to be supplied
Ultimate analysis |  |  |  | 909.375
9507.292
C | 42.4 |  |  | 829.9865625
H | 5.71 |  |  |  | 48500 | 160748.1
N | 2.17 |  |  |  | 209248.1
S | 0
O | 49.57 | 99.85
H/C
O/C
HHV (Mj/kg) | 15.39
HTL
Biomass slurry ratio | 0.05 |  |  | 2566.565
Temperature © | 320 |  |  | 1475.551 | 10416.66667
Time (min) | 60 |  |  | 5553.283 | 10849.64
catalyst | 0 |  |  | 1254.245
Product yield |  |  |  |  | Aspen | 212590.7
Biocrude | 24.81 |  |  | 0.2463902 | 0.2435875 | 51784.45
biochar | 14.04 |  | 0.1404 | 0.1416529 | 0.1401427 | 29793.03
aqueous phase | 52.84 |  | 0.5284 | 0.5331152 | 0.4960305 | 105451.5
gas | 8.63 | 100.32 |  | 0.1204075 | 0.1202393 | 25561.76
HHV | 30.24 | 27
Biogas composition
CO2 | 68.69 |  | 0.05927947 |  | hydrogen | 1864.24
H2 | 12.13 |  | 0.01046819
CH4 | 6.04 |  | 0.00521252
CO | 10.51 | 97.37 | 0.00907013
Biocrude composition
Alkanes | 14.54
Decane | 7.965 |  | 0.019761165 | N-DEC-01 | N-DECANE | C10H22
1,3-Hexadiene, 3-ethyl-2-methyl-,(Z)- |  |  |  | 2-ETH-01
Octadecane | 2.305 |  | 0.005718705 | N-OCT-01 | N-OCTADECANE | C18H38
Cyclohexadecane | 1.865 |  | 0.004627065 | CYCLO-01 | CYCLOHEXADECANE | C16H32
5-Octadecene | 1.855 |  | 0.004602255 | CIS-5-01 | CIS-5-OCTADECENE | C18H36
Heptadecane | 0.55 |  | 0.00136455 | N-HEP-01 | N-HEPTADECANE | C17H36
Acids | 9.19
n-Hexadecanoic acid | 6.16 |  | 0.01528296 | N-HEX-01 | N-HEXADECANOIC-ACID | C16H32O2
Octadecanoic acid | 0.93 |  | 0.00230733 | STEAR-01 | STEARIC-ACID | C18H36O2
9,12-Octadecadienoic acid (Z,Z)- | 1.36 |  | 0.00337416 | LINOL-01 | LINOLEIC-ACID | C18H32O2
Oleic Acid | 0.74 |  | 0.00183594 | OLEIC-01 | OLEIC-ACID | C18H34O2
Ketones | 21.08
2-Cyclopenten-1-one, 2-methyl- | 2.725 |  | 0.006760725 | 2-MET-01 | 2-METHYL-2-CYCLOPENTEN-1-ONE | C6H8O
2-Cyclopenten-1-one, 3-methyl- | 4.1 |  | 0.0101721 | 3-MET-01 | 3-METHYL-2-CYCLOPENTEN-1-ONE | C6H8O
2-Cyclopenten-1-one, 3,4-dimethyl- | 1.005 |  | 0.002493405 | 2:4-D-01 | 2,4-DIMETHYL-2-CYCLOPENTEN-1-ONE | C7H10O
Cyclopent-2-ene-1-one, 2,3,4-trimethyl | 0.505 |  | 0.001252905 | C8H12-01 | C8H12O-N9 | C8H120
2-Cyclopenten-1-one, 2,3-dimethyl- | 6.765 |  | 0.016783965 | 2:4-D-02 | 2,4-DIMETHYL-2-CYCLOPENTEN-1-ONE | C7H10O
2-Cyclopenten-1-one, 2,3,4-trimethyl | 1.505 |  | 0.003733905 | C8H12-02 | C8H12O-N9 | C8H120
2-Cyclopenten-1-one, 3-ethyl- | 1.225 |  | 0.003039225 | 2-ETH-02 | 2-ETHYL-2-CYCLOPENTENONE | C7H10O
Ethanone, 1-(3-hydroxyphenyl)- | 0.965 |  | 0.002394165 | 2-HYD-01 | 2-HYDROXYACETOPHENONE | C8H802
2-Cyclopenten-1-one, 2-hydroxy-3,4dimethyl | 0.425 |  | 0.001054425 | C7H10-01 | C7H10O2-N11 | C7H1002
1H-Inden-1-one, 2,3-dihydro- | 0.96 |  | 0.00238176 | 2-MET-02 | 2-METHYLBENZOFURAN | C9H80
4,4-Dimethyl-2-cyclopenten-1-one | 0.57 |  | 0.00141417 | 2:4-D-03 | 2,4-DIMETHYL-2-CYCLOPENTEN-1-ONE | C7H100
Cyclohexanone, 2-(2-propenyl)- | 0.33 |  | 0.00081873 | 1-CYC-01 | 1-CYCLOHEXENYL-ETHYL-KETONE | C9H160
Phenols | 30.225
Phenol | 11.93 |  | 0.02959833 | PHENO-01 | PHENOL | C6H60
Phenol, 2-methyl- | 4.305 |  | 0.010680705 | O-CRE-01 | O-CRESOL | C7H80
Phenol, 3-methyl- |  |  | 0 | M-CRE-01 | M-CRESOL | C7H80
Phenol, 2,6-dimethoxy- | 0.815 |  | 0.002022015 | SYRIN-01 | SYRINGOL | C8H10O3
Phenol, 4-ethyl-2-methoxy- | 1.405 |  | 0.003485805 | 4-ETH-01 | 4-ETHYL-2-METHOXYPHENOL | C9H12O2
Phenol, 3-ethyl- | 0.635 |  | 0.001575435 | M-ETH-01 | M-ETHYLPHENOL | C8H10O
Phenol, 4-ethyl- | 1.44 |  | 0.00357264 | P-ETH-01 | P-ETHYLPHENOL | C8H10O
Phenol, 2-methoxy-4-methyl- | 1.225 |  | 0.003039225 | 4-MET-01 | 4-METHYL-2-METHOXYPHENOL | C8H10O2
Phenol, 2-methoxy- | 3.405 |  | 0.008447805 | 3-MET-02 | GUAIACOL | C7H8O2
Phenol, 2-methoxy-4-propyl- | 0.345 |  | 0.000855945 | 4-PRO-01 | 4-PROPYLGUAIACOL | C10H14O2
Hydroquinone | 4.72 |  | 0.01171032 | 1:2-B-01 | 1,2-BENZENEDIOL | C6H6O2
Cyclic compounds | 3.675
1-MET-01
2,5-Cyclohexadien-1-one, 3,5-dihyd | 0.89 |  | 0.00220809 | CYCLO-02 | CYCLOHEXA-2,5-DIEN-1-ONE | C6H60
1,2-Cyclopentanedione, 3,3,5,5-tetramethyl- | 2.785 |  | 0.006909585 | 1-CYC-02 | 1-CYCLOHEXENYLMETHYL-ETHANOATE | C9H1602
|  |  |  | 2-MET-03 | 2-METHYLBICYCLO[2.2.2]OCTANE | C9H16
Nitrogen compounds | 15.665
4-Pyridinol | 7.575 |  | 0.018793575 | 4-PYR-01 | 4-PYRIDINOL | C5H5NO
3-Pyridinol | 2.435 |  | 0.006041235 | 3-HYD-01 | 3-HYDROXYPYRIDINE | C5H5NO
Phenol, 4-amino- | 3.48 |  | 0.00863388 | P-HYD-01 | P-HYDROXYANILINE | C6H7NO
Pyrrolo[1,2-a]pyrazine-1,4-dione, hexahydro-3-(2-methylpropyl)- |  |  | 0 | N-CAP-01 | N-CAPROYL-PYRAZINAMIDE | C11H15N3O
1H-Purine-2,6-dione, 3,7-dihydro-1,3,7-trimethyl- |  |  | 0 | 8-ETH-01 | 8-ETHYLTHEOPHYLLINE | C9H12N4O2
2,5-Pyrrolidinedione, 1-methyl- |  |  | 0 | 1-MET-02 | 1-METHYL-2,5-PYRROLIDINEDIONE | C5H7NO2
5,10-Diethoxy-2,3,7,8-tetrahydro-1 |  |  | 0 | N-CAP-02 | N-CAPRYL-PYRAZINAMIDE | C15H23N3O
2-Pyrrolidinone, 1-methyl- | 1.25 |  | 0.00310125 | N-MET-01 | N-METHYL-2-PYRROLIDONE | C5H9NO
Indolizine | 0.925 |  | 0.002294925 | M-TOL-01 | M-TOLUONITRILE | C8H7N
1H-Indole, 2,3-dimethyl |  |  | 0 | INDOL-01 | INDOLE,-4,7-DIMETHYL- | C10H11N
Benzenes | 5.99
1,2-Benzenediol, 3-methoxy- | 2.405 |  | 0.005966805 | 3-MET-03 | 3-METHOXYCATECHOL | C7H8O3
1,3-Benzenediol, 2-methyl- | 2.14 |  | 0.00530934 | HYDRO-02 | HYDROQUINONE,-METHYL- | C7H8O2
1,4-Benzenediol, 2-methyl- | 1.18 |  | 0.00292758 | 1:3-D-01 | 1,3-DIHYDROXY-4-METHYLBENZENE | C7H8O2
3,5-Dihydroxytoluene | 0.265 |  | 0.000657465 | 1:3-D-02 | 1,3-DIHYDROXY-2-METHYLBENZENE | C7H8O2
Total | 100.365 |  | 1.001835875
Hydotratment reactions |  |  | Hydrogen (moles) | Product | Water | C02 | Formula
N-DEC-01 | N-DECANE | C10H22 | 0 | N-DECANE |  |  | C10H22
2-ETH-01 | 2-ETHYL-4-METHYL-1,3-HEXADIENE | C9H16 | 2 | 1-Ethyl-4-methylhexane (4-ETH-02) |  |  | C9H20
N-OCT-01 | N-OCTADECANE | C18H38 | 0 | N-OCTADECANE |  |  | C18H38
CYCLO-01 | CYCLOHEXADECANE | C16H32 | 0 | CYCLOHEXADECANE |  |  | C16H32
CIS-5-01 | CIS-5-OCTADECENE | C18H36 | 1 | octadecane |  |  | C18H38
N-HEP-01 | N-HEPTADECANE | C17H36 | 0 | N-HEPTADECANE |  |  | C17H36
N-HEX-01 | N-HEXADECANOIC-ACID | C16H32O2 | 3 | hexadecane(N-HEX-02) | 2 |  | C16H34
STEAR-01 | STEARIC-ACID | C18H36O2 | 3 | Octadecane | 2 |  | C18H38
LINOL-01 | LINOLEIC-ACID | C18H32O2 | 5 | Octadecane | 2 |  | C18H38
OLEIC-01 | OLEIC-ACID | C18H34O2 | 4 | Octadecane | 2 |  | C18H38
2-MET-01 | 2-Cyclopenten-1-one, 2-methyl- | C6H8O | 3 | 2 methylcyclopentane (ETHYL-01) | 1 |  | C6H12
3-MET-01 | 2-Cyclopenten-1-one, 3-methyl- | C6H8O | 3 | 3 methyl cyclopentane (ETHYL-01) | 1 |  | C6H12
2:4-D-01 | 2-Cyclopenten-1-one, 3,4-dimethyl- | C7H10O | 3 | 3,4 - di methyl cyclopentane (1:1-D-01) | 1 |  | C7H14
C8H12-01 | Cyclopent-2-ene-1-one, 2,3,4-trimethyl | C8H120 | 3 | 2,3,4 - trimethyl cyclopentane | 1 |  | C8H16
2:4-D-02 | 2-Cyclopenten-1-one, 2,3-dimethyl- | C7H10O | 3 | 2,3 - di methyl cyclopentane (1:1-D-01) | 1 |  | C7H14
C8H12-02 | 2-Cyclopenten-1-one, 2,3,4-trimethyl | C8H120 | 3 | 2,3,4 - on trimethyl cyclopentane (1:1:2-01) | 1 |  | C8H16
2-ETH-02 | 2-Cyclopenten-1-one, 3-ethyl- | C7H10O | 3 | 3 ethylcyclopentane (ETHYL-02) | 1 |  | C7H14
2-HYD-01 | Ethanone, 1-(3-hydroxyphenyl)- | C8H802 | 6 | ethylcyclohexane (ETHYL-03) | 2 |  | C8H16
C7H10-01 | 2-Cyclopenten-1-one, 2-hydroxy-3,4dimethyl | C7H1002 | 3 | 3,4 - di methyl cyclopentane (1:1-D-01) | 2 |  | C7H14
2-MET-02 | 1H-Inden-1-one, 2,3-dihydro- | C9H80 | 5 | octahydro-1H-indene (CIS-H-01) | 1 |  | C9H16
2:4-D-03 | 4,4-Dimethyl-2-cyclopenten-1-one | C7H100 | 4 | 4,4 dimethlcyclopentane (1:1-D-01) | 1 |  | C7H14
1-CYC-01 | Cyclohexanone, 2-(2-propenyl)- | C9H160 | 3 | Propyl cyclohexane(N-PRO-01) | 1 |  | C9H18
PHENO-01 | PHENOL | C6H60 | 0 | PHENOL
O-CRE-01 | O-CRESOL | C7H80 | 0 | O-CRESOL
M-CRE-01 | M-CRESOL | C7H80 | 0 | M-CRESOL
SYRIN-01 | SYRINGOL | C8H10O3 | 2 | Phenol |  | 2 CH3OH
4-ETH-01 | 4-ETHYL-2-METHOXYPHENOL | C9H12O2 | 1 | P-ETHYLPHENOL(O-ETH-01) |  | methanol
M-ETH-01 | M-ETHYLPHENOL | C8H10O | 0 | M-ETHYLPHENOL (M-ETH-02)
P-ETH-01 | P-ETHYLPHENOL | C8H10O | 0 | P-ETHYLPHENOL (O-ETH-01)
4-MET-01 | 4-METHYL-2-METHOXYPHENOL | C8H10O2 | 1 | P-CRESOL |  | methanol
3-MET-02 | GUAIACOL | C7H8O2 | 1 | phenol |  | methanol
4-PRO-01 | 4-PROPYLGUAIACOL | C10H14O2 | 1 | 4-propyl phenol (2-PRO-01) |  | methanol
1:2-B-01 | 1,2-BENZENEDIOL | C6H6O2 | 0 | 1,2-BENZENEDIOL
1-MET-01 | 1-METHYLCYCLOHEPTENE | C8H14 | 1 | methylcycloheptane (METHY-01)
CYCLO-02 | CYCLOHEXA-2,5-DIEN-1-ONE | C6H60 | 4 | cyclohexane (CYCLO-03) | 1 |  | C6H12
1-CYC-02 | 1-CYCLOHEXENYLMETHYL-ETHANOATE | C9H1602 | 4 | methylethylcyclohexane ((N-PRO-01) | 2 |  | C9H18
2-MET-03 | 2-METHYLBICYCLO[2.2.2]OCTANE | C9H16 | 0 | 2-METHYLBICYCLO[2.2.2]OCTANE (2-MET-04)
4-PYR-01 | 4-PYRIDINOL | C5H5NO | 5 | cyclopentane (CYCLO-04) | 1 | NH3 | C5H10
3-HYD-01 | 3-HYDROXYPYRIDINE | C5H5NO | 5 | cyclopentane (CYCLO-04) | 1 | NH3 | C5H10
P-HYD-01 | P-HYDROXYANILINE | C6H7NO | 5 | Cyclohexane (CYCLO-03) | 1 | NH3 | C6H12
N-CAP-01 | N-CAPROYL-PYRAZINAMIDE | C11H15N3O2 | 13 | hexane (N-HEX-03), propane (PROPA-01), ethane (ETHANE) | 2 | 3NH3 | C6H14,C3H8,C2H6
8-ETH-01 | 8-ETHYLTHEOPHYLLINE | C9H12N4O2 | 17 | 4 methane, 1 ethane, 1 propane | 2 | 4NH3 | 4CH4,C2H6,C3H8
1-MET-02 | 1-METHYL-2,5-PYRROLIDINEDIONE | C5H7NO2 | 7 | methane, butane | 2 | NH3 | CH4,C4H10
N-CAP-02 | N-CAPRYL-PYRAZINAMIDE | C15H23N3O2 | 13 | decane, propane, ethane | 2 | 3NH3 | C10H22,C3H8,C2H6
N-MET-01 | N-METHYL-2-PYRROLIDONE | C5H9NO | 5 | methane, butane | 1 | NH3 | CH4,C4H10
M-TOL-01 | M-TOLUONITRILE | C8H7N | 3 | xylene (XYLENE) |  | NH3 | C8H10
INDOL-01 | INDOLE,-4,7-DIMETHYL- | C10H11N | 4 | xylene, ethane |  | NH3 | C8H10,C2H6
3-MET-03 | 3-METHOXYCATECHOL | C7H8O3 | 1 | catechol |  | methanol
HYDRO-02 | HYDROQUINONE,-METHYL- | C7H8O2 | 0 | catechol
1:3-D-01 | 1,3-DIHYDROXY-4-METHYLBENZENE | C7H8O2 | 0 | methylcatechol
1:3-D-02 | 1,3-DIHYDROXY-2-METHYLBENZENE | C7H8O2 | 0 | methylcatechol

## Process variables
2.1.2. Hydrothermal Liquefaction
0. Refinery Details
Heat Recovery | %TotalHeat | 80%
Make up water | %w Steam | 22%
Blowdown | %w Steam | 3%
3a. Hot Water Injection
Electricity Consumption | kWh/kgDB
Temperature, biomass inlet | C | 25
Temperature, water inlet | C | 150
Temperature, outlet | C | 126
Pressure, biomass inlet | bar | 5
Pressure, aqueous linet | bar | 5
Pressure, outlet | bar | 5
Solids: Water Ratio | %w | 0.1 |  | Life Span | 20 | years
cycles run for aqueous qty | # | 25 |  | C1. Cogeneration Plant
|  |  |  | Boiler Efficiency | % | 80%
3b. Hydrothermal Liquefaction Reactor |  |  |  | Air Excess | % | 20%
Temperature, reaction | C | 300 |  | Steam Turbine Efficinecy | % | 80%
Residence Time
Pressure, reaction | bar | 150
Fuel Gas to Burner | MJ/kgFeed
Electricity Demand | kwh/kgFeed
Steam Demand, Medium Pressure | kg/kgDB
Yields (% of dry matter)
Biocrude | %dw | 39.5
biochar | %dw | 12
aqueous phase | %dw | 48.2
gas | %dw | 0.3
total yield |  | 100
Recyclate Yields (% of dry matter)
org to biocrude | %w | 95% | TBC
org to solids | %w | 0% | TBC
org to gas | %w | 0 | TBC
org to aqueous | %w | 5% | TBC
Energy Contents
Biocrude | MJ/kg | 31.185
Char | MJ/kg | 28.11
Gas | MJ/kg | 3.6
3c. Cooling/Depressurization
Temperature, outlet | C | 117
Pressure, outlet | bar | 1
4. Filter Solid Liquid Seperation
Solids recovery efficiency | %w | 100%
5a. Three Phase Seperator: Gas & Liquid
Liquid recovery Efficiency | %w | 100%
Offgasses to H Plant | % | 20%
Gas Composition - Molar
CO2 | %v | 90.2%
CO | %v | 0.0%
CH4 | %v | 3.0%
H2 | %v | 0.9%
Ethelyne | %v | 2.5%
Propane | %v | 1.9%
Butane | %v | 1.5%
total gas | %v | 100.0%
Gas Composition - Mass
CO2 | %v | 93.3%
CO | %v | 0.0%
CH4 | %v | 1.1%
H2 | %v | 0.0%
Ethelyne | %v | 1.6%
Propane | %v | 1.9%
Butane | %v | 2.0%
total gas | %v | 100.0%
Biooil Ratio |  | 3.03%
5b. Three Phase Seperator: Aqueous & Organic
Biocrude Compostion | w% of liquid
Organics | %w | 95%
H2O | %w | 5%
ash | %w | 0.0%
total biocrude | %w | 100.0%
5c. Three Phase Seperator: Aqueous
Aqueous fraction purged | %w | 25%
6a. Hydrogen Pressurization
T | C | 375
P, outlet | bar | 106
H2 Mix Ratio (% of biocrude) | %w | 3.30%
6b. Hydrotreating
T, operating | C | 400
P, operating | bar | 106
Electricity Demand | kwh/kgFeed | 0.07
max O2 content, output | %w | 1%
unreacted H2 | %w | 53%
6c. Cooling and Depressurization
7. Flash Seperation
Water removal efficiency | %w | 100%
Fractions to PSA
Fraction of H2 | %w | 100%
Fraction of organics | %w | 4%
Organics to aqueous | %w | 20%
H1. Pressure Swing Adsorption
H2 Recovery effiiciency | %w | 85%
% to H Plant | % | 100.00%
Note on E18: Black box based on Da Silva
Note on F30: Author: Master thesis (Appendix)

## Mass balances
2.2.1. HYDROTHERMAL LIQUEFACTION |  |  | per hour
1. Feedstock Acquistion
OUT
Wet Feedstock | kg |  | 10416.67 | 10416.67
of which, dry biomass | kg |  | 8778.125
of which, H2O | kg |  | 729.1667
of which, ash | kg |  | 909.375
3a. Hot Water Injection
Aqueous Recycling Iteration Count
IN |  |  | 218439.8
Ground Feedstock | kg |  | 10416.67
H2O | kg |  | 48500
Recycled Aqueous [from 5c] | kg |  | 159523.1
of which, organics | kg |  | 104.247
of which, H2O | kg |  | 159418.9
OUT
Impregnated Feed | kg |  | 1051439.0
of which, organics in feedstock | kg |  | 0
of which, ash in feedstock | kg |  | 909.375
of which, organics in recyclate | kg |  | 104.247
of which, H2O | kg |  | 1050425.4
3b. Hydrothermal Liquefaction Reactor
Impregnated Feed | kg |  | 217530.1
Hot HTL Slurry | kg |  | 217530.1
of which, total org. in biocrude | kg |  | 2343.016 | 0.2669153 |  | 1157024.7
of which, from fresh feedstock | kg |  |  | 0
of which, from aqueous recyclate | kg |  |  | 0
of which, org. in aqueous | kg |  | 5069.428 | 0.577507
of which, from fresh feedstock | kg |  |  | 0
of which, from aqueous recyclate | kg |  |  | 0
of which, solids | kg |  | 1346.987 | 0.1534481
of which, from fresh feedstock | kg |  |  | 0
of which, from aqueous recyclate | kg |  |  | 0
of which, H2O | kg |  | 207628.1 | 23.65289 |  | 51380.71
of which, gas | kg |  | 1142.596 | 0.130164 |  | 56450.14
of which, from fresh feedstock | kg |  |  | 0
of which, from aqueous recyclate | kg |  |  | 0
0.9978704
4. Cooling/Depressurization
IN
Hot HTL Slurry | kg |  | 217530.1
OUT
Cooled HTL Slurry | kg |  | 217530.1
3c. Filter Solid Liquid Seperation
IN
hot HTL Slurry | kg |  | 217530.1
OUT |  |  | 217530.1
HTL Slurry, solid-free | kg |  | 216183.1
Solids [to Cogeneration] | kg |  | 1346.987
5a. Three Phase Seperator: Gas & Liquid
IN
HTL Slurry, solid-free | kg |  | 216183.1
OUT |  |  | 216183.1
HTL Liquid | kg |  | 215040.5
Offgases [to Cogeneration & H2] | kg |  | 1142.596
5b. Three Phase Seperator: Aqueous & Organic
IN
HTL Liquid | kg |  | 215040.5
OUT |  |  | 215040.5
Biocrude | kg |  | 2343.012
of which, organics | kg |  | 2089.75
of which, H2O | kg |  | 253.262
of which, ash | kg |  | 0
Aqueous | kg |  | 212697.5
of which, organics | kg |  | 138.996
of which, H2O | kg |  | 212558
5c. Three Phase Seperator: Aqueous
IN
Aqueous | kg |  | 212697.5
OUT |  |  | 212697.6
Aqueous to recycle [to 3] | kg |  | 159523.247
of which, organics | kg |  | 104.247
of which, H2O | kg |  | 159419
Waste Aqueous [to WWT] | kg |  | 53174.37
6a. Hydrogen Pressurization
OUT
Pressurized H2 | kg |  | 157.2827
of which, from Hydrogen plant [H.1] | kg |  | 116.92104
of which, recovered from PSA [H.2] | kg |  | 40.36169
6b. Hydrotreating
IN |  |  | 2500.295
Biocrude [equilibrium yield] | kg |  | 2343.012
Pressurized H2 | kg |  | 157.2827
OUT
Hot hydrotreated biocrude | kg |  | 2500.299
of which, organics | kg |  | 1975.097 | [5 empty] | C1. Cogeneration Plant
of which, H2O | kg |  | 444.479 | [5 empty] | IN |  | 26133.07
of which, ash | kg |  | 0 | [5 empty] | Solids | kg | 2256.362
of which, H2 | kg |  | 80.72337 | [5 empty] | of which, char | kg | 1346.987
6c. Cooling and Depressurization | [8 empty] | of which, ash | kg | 909.375
IN | [8 empty] | Offgassess, from processes | kg | 1142.596
Hot hydrotreated biocrude | kg |  | 2500.299 | [5 empty] | WATER | kg/hr | 172.0282
[9 empty] | METHA-01 | kg/hr | 49.8771
OUT | [8 empty] | HYDRO-01 | kg/hr | 100.2344
Cool hydrotreated biocrude | kg |  | 2500.299 | [5 empty] | CARBO-01 | kg/hr | 540.2118
7. Flash Seperation | [8 empty] | CARBO-02 | kg/hr | 86.84853
IN | [8 empty] | N-DEC-01 | kg/hr | 188.9297
Cool hydrotreated biocrude | kg |  | 2500.299 | [5 empty] | N-OCT-01 | kg/hr | 1.310927e-06
[9 empty] | CYCLO-01 | kg/hr | 1.52617e-05
OUT |  |  | 2500.299 | [5 empty] | CIS-5-01 | kg/hr | 2.994237e-06
Flashed biocrude | kg |  | 1900.857 | [5 empty] | N-HEP-01 | kg/hr | 7.794506e-07
H2O [to WWT] | kg |  | 444.479 | [5 empty] | N-HEX-01 | kg/hr | 3.700368e-08
Gas [to H2] | kg |  | 154.963 | [5 empty] | STEAR-01 | kg/hr | 7.704663e-10
of which, H2 | kg |  | 80.72337 | [5 empty] | LINOL-01 | kg/hr | 7.872426e-09
H.2 Pressure Swing Absorption | [8 empty] | OLEIC-01 | kg/hr | 3.424394e-09
IN | [8 empty] | 2-MET-01 | kg/hr | 0.006394759
Gas | kg |  | 154.963 | [5 empty] | 3-MET-01 | kg/hr | 0.03716471
[9 empty] | 2:4-D-01 | kg/hr | 0.001633242
OUT |  |  | 154.9631 | [5 empty] | C8H12-01 | kg/hr | 0.0002657328
H2 [to Hydrotreatment] | kg |  | 40.36169 | [5 empty] | 2:4-D-02 | kg/hr | 0.01099391
H2 [to h plant] | kg |  | 0 | [5 empty] | C8H12-02 | kg/hr | 0.0007919363
h2 to cogen | kg |  | 40.36169 | [5 empty] | 2-ETH-02 | kg/hr | 0.0009287016
Offgasses [to H Plant] | kg |  | 0 | [5 empty] | 2-HYD-01 | kg/hr | 0.0002614968
Offgasses [to cogen] | kg |  | 74.2397 | [5 empty] | C7H10-01 | kg/hr | 0.001093948
HTL Balance | [8 empty] | 2-MET-02 | kg/hr | 0.0005622239
In |  |  | 80129.16 | [5 empty] | 2:4-D-03 | kg/hr | 0.0009263162
dry Feedstock | kg |  | 8778.125 | [5 empty] | 1-CYC-01 | kg/hr | 5.9371e-05
Water | kg |  | 48500 | [5 empty] | PHENO-01 | kg/hr | 0.1827473
hydrogen | kg |  | 116.92104 | [5 empty] | O-CRE-01 | kg/hr | 0.001849618
Air | kg |  | 22734.11 | [5 empty] | SYRIN-01 | kg/hr | 7.625673e-06
Natural gas | kg |  | 0 | [5 empty] | 4-ETH-01 | kg/hr | 1.518324e-05
Out |  |  | 81652.78 | [5 empty] | M-ETH-01 | kg/hr | 5.745129e-05
Biofuel | kg |  | 1900.857 |  |  | Colombia model | reference |  | P-ETH-01 | kg/hr | 0.0001489579
flue gases | kg |  | 25223.7 |  | kg catalyst | 0.96063492 | 0.41 | kg/tonne biooil | 4-MET-01 | kg/hr | 0.0001193499
Waste Water [to WWT] | kg |  | 53618.85 | [5 empty] | 3-MET-02 | kg/hr | 0.0006254445
ash | kg |  | 909.375 | [5 empty] | 4-PRO-01 | kg/hr | 2.375501e-06
[9 empty] | 1:2-B-01 | kg/hr | 0.0002033656
Mass Imbalance |  |  | -0.01901453 | [5 empty] | CYCLO-02 | kg/hr | 0.001613314
[9 empty] | 1-CYC-02 | kg/hr | 0.0007282747
[5 empty] | Biomass to biocrude yield (kg/kg DM) | 0.2669149 |  |  | 4-PYR-01 | kg/hr | 0.02089816
Split | 270.1536 | Light naphtha | 0.03077577 |  | Biocrude to upgraded bio-oil yield | 0.8112876 |  |  | 3-HYD-01 | kg/hr | 0.001058885
| 905.5981 | Biojet | 0.1031653 |  | upgraded bio-oil to “Drop-in” marine biofuel yield | 0.366798 |  |  | P-HYD-01 | kg/hr | 6.921709e-05
| 697.2304 | Diesel | 0.07942817 | [5 empty] | N-MET-01 | kg/hr | 0.0003421537
[9 empty] | M-TOL-01 | kg/hr | 0.0002882594
[9 empty] | 3-MET-03 | kg/hr | 8.665747e-06
| biocrude output | 18.744096 | [6 empty] | HYDRO-02 | kg/hr | 9.792104e-06
| biofuel output | 15.20685 | [6 empty] | 1:3-D-01 | kg/hr | 2.011195e-05
[9 empty] | 1:3-D-02 | kg/hr | 4.438466e-06
[9 empty] | WATER-02 | kg/hr | 4.194357
[9 empty] | Natural Gas | kg | 0
| 5577843.0 | [7 empty] | Air |  | 22734.11
[9 empty] | of which O2 for offgas combustion | kg | 5295.161424
[9 empty] | of which N2 for offgas combustion | kg | 17438.95
[9 empty] | of which, O2 for natural gas combustion | kg | 0.0
[9 empty] | of which, N2 for natural gas combustion | kg | 0.0
[9 empty] | OUT |  | 26133.07
[9 empty] | Flue Gas, from Production Inputs | kg | 25223.7
[9 empty] | of which CO2 | kg | 6333.396
[9 empty] | of which, H2O | kg | 1447.14
[9 empty] | of which, N2 | kg | 17438.95
[9 empty] | of which, O2 | kg | 3.937642
[9 empty] | of which, unrecovered liquids | kg | 0.27
[9 empty] | Flue Gas, from Natural Gas | kg | 0
[9 empty] | of which CO2 | kg | 0
[9 empty] | of which, H2O | kg | 0
[9 empty] | of which, N2 | kg | 0
[9 empty] | of which, O2 | kg | 0
[9 empty] | Ash [to Waste Treatment] | kg | 909.375

## Utilities from Aspen
Hot water injection
Cogenration
electricity | 0 | [6 empty] | Mass fraction |  |  |  |  | Total | Molecular weight | heat of combsution (MJ/kg) | heat produced
pumps | 8.63826783 | kW | [5 empty] | 0.2956408 | HYDROGEN | kg/hr | 100.2344 |  | 100.2344 | 2 | 141.8 | 14213.24
| 99.8859432 | [6 empty] | 0 | WATER | kg/hr | 0 |  | 0 | 18 | 0 | 0
| 102.301069 | [6 empty] | 0 | STEAM | kg/hr | 0 |  | 0 | 0 | 0 | 0
| 1058.600001 | [6 empty] | 0.1471122 | METHANE | kg/hr | 49.8771 |  | 49.8771 | 16.04 | 55.5 | 2768.179
| 1269.425 | kW | [5 empty] | 0 | CYCLOPEN | kg/hr | 0 |  | 0 | 84.12 |  | 0
| 0.1446123 | kW/kgdryfeed | [5 empty] | 0 | CYCLO-01 | kg/hr | 0 |  | 0 | 82.04 |  | 0
Heat | [7 empty] | 0 | 2-MET-01 | kg/hr | 0 |  | 0 | 96.12 |  | 0
[8 empty] | 0 | 2-ACE-01 | kg/hr | 0 |  | 0 | 110.11 |  | 0
[8 empty] | 0 | GAMMA-01 | kg/hr | 0 |  | 0 | 86.09 |  | 0
Hydrothermal reactor | [7 empty] | 0 | 2:5-H-01 | kg/hr | 0 |  | 0 | 114.14 |  | 0
heat | [7 empty] | 0 | 3-MET-01 | kg/hr | 0 |  | 0 | 96.13 |  | 0
reactor | -20738.14 | MJ | 0 | 235792.3 | -2945.584 |  |  | 0 | 2:4-D-01 | kg/hr | 0 |  | 0 | 110.15 |  | 0
heat excahnger | 59637.65 | MJ | 73.33206 | 0 | 0 |  |  | 0 | 2:4-D-02 | kg/hr | 0 |  | 0 | 110.15 |  | 0
| 271819.6 | MJ | [5 empty] | 0 | 3-MET-02 | kg/hr | 0 |  | 0 | 112.13 |  | 0
| 1.249572 | MJ/kgfeed | [5 empty] | 0 | 5-MET-01 | kg/hr | 0 |  | 0 | 126.153 |  | 0
[8 empty] | 0 | ACETO-01 | kg/hr | 0 |  | 0 | 166.176 |  | 0
Hydrotreating | [7 empty] | 0 | C11H1-01 | kg/hr | 0 |  | 0 | 210.227 |  | 0
electricity |  |  |  | Aspen value |  | Tanzer |  | 0 | OLEIC-01 | kg/hr | 0 |  | 0 | 282.46 |  | 0
H2 compressor | 265 | kW |  | 288 |  | 0.07 | kWh/kg feed | 0 | PHENO-01 | kg/hr | 0 |  | 0 | 94 |  | 0
feed pump | 23 | kW |  | 0.1151864 |  |  |  | 0 | M-CRE-01 | kg/hr | 0 |  | 0 | 108.14 |  | 0
heat | -4113.416 | MJ | [5 empty] | 0 | GUAIA-01 | kg/hr | 0 |  | 0 | 124.14 |  | 0
| 1124.545 | -5076.325 | -167.2537 | 5.617334 |  |  |  | 0 | P-ETH-01 | kg/hr | 0 |  | 0 | 122.16 |  | 0
[8 empty] | 0 | 4-MET-01 | kg/hr | 0 |  | 0 | 138.16 |  | 0
[8 empty] | 0 | 1:2-B-01 | kg/hr | 0 |  | 0 | 110.1 |  | 0
[8 empty] | 0 | 3-MET-03 | kg/hr | 0 |  | 0 | 140.1366 |  | 0
[8 empty] | 0 | 3-MET-04 | kg/hr | 0 |  | 0 | 124.1372 |  | 0
[8 empty] | 0 | 1-PHE-01 | kg/hr | 0 |  | 0 | 152.19 |  | 0
Total electricity demand | 1269.425 | kWh | [5 empty] | 0 | 1:3-D-01 | kg/hr | 0 |  | 0 | 124.1372 |  | 0
Total heat demand | 271819.6 | MJ | [5 empty] | 0 | SYRIN-01 | kg/hr | 0 |  | 0 | 154.16 |  | 0
[8 empty] | 0 | 4-ALL-01 | kg/hr | 0 |  | 0 | 164.2 |  | 0
[8 empty] | 0 | 4-PRO-01 | kg/hr | 0 |  | 0 | 166.217 |  | 0
[8 empty] | 0 | N-HEX-01 | kg/hr | 0 |  | 0 | 256.4 |  | 0
[8 empty] | 0 | OLEIC-02 | kg/hr | 0 |  | 0 | 282.46 |  | 0
C1. Cogeneration Plant | [7 empty] | 0 | METHY-01 | kg/hr | 0 |  | 0 | 270.45 |  | 0
Total Heat of Reaction | MJ | 86261.43 | [5 empty] | 0 | METHY-02 | kg/hr | 0 |  | 0 | 294.5 |  | 0
Energy Generated, Boiler | MJ | 69009.14 | [5 empty] | 0 | METHY-03 | kg/hr | 0 |  | 0 | 296.5 |  | 0
Max Electric Potential | kwh | 15335.37 | [5 empty] | 0 | METHY-04 | kg/hr | 0 |  | 0 | 296.5 |  | 0
HTL UTILITY DEMAND TOTALS | [7 empty] | 0 | CARBO-01 | kg/hr | 0 |  | 0 |  |  | 0
Total Electricity Demand | kwh | 1269.425 | [5 empty] | 0 | CARBO-02 | kg/hr | 0 |  | 0 | 44.01 |  | 0
Total Electricity Demand | MJ | 4569.931 | [5 empty] | 0 | ETHAN-01 | kg/hr | 0 |  | 0 | 30.07 | 51.9 | 0
Boiler Energy Used for Electricity Demand | MJ | 5712.414 | [5 empty] | 0 | N-BUT-01 | kg/hr | 0 |  | 0 | 58.12 | 49.5 | 0
Unfulfilled Electricity Demand | MJ | 0 | [5 empty] | 0.557247 | N-DEC | kg/hr | 188.9297 |  | 188.9297 | 44.1 | 44.24 | 8358.249
Boiler Energy Remaining | MJ | 63296.73 | [9 empty] | Total | 339.0412 |  |  | 86261.43
Total Heat Demand | MJ | 271819.6 | [6 empty] | Natural gas |  |  |  |  | 50 | MJ/kg
Process Heat Recovered |  | 217455.7 | [6 empty] | High Pressure Steam | 2.8 | MJ/kg
Utility Heat Demand | MJ | 54363.91
Boiler Energy Used for Heat Demand | MJ | 63296.73 | [6 empty] | Char | kg/h | 2256.362 |  | 2256.362 | 12 | 27 | 60921.77
Unfufilled Heat Demand | MJ | 0
Natural Gas Demand | kg | 0
Excess Boiler Energy | MJ | 8932.816
Excess Electricity | kwh | 1985.07
Total Utility Water Demand | kg | 24269.6
Make up water | kg | 21357.25
Blow down water | kg | 2912.353
Cooling Water | kg | 0
Note on B16: [Threaded comment] Your version of Excel allows you to read this threaded comment; however, any edits to it will get removed if the file is opened in a newer version of Excel. Learn more: https://go.microsoft.com/fwlink/?linkid=870924 Comment: Reactor
Note on D16: [Threaded comment] Your version of Excel allows you to read this threaded comment; however, any edits to it will get removed if the file is opened in a newer version of Excel. Learn more: https://go.microsoft.com/fwlink/?linkid=870924 Comment: B11
Note on E16: [Threaded comment] Your version of Excel allows you to read this threaded comment; however, any edits to it will get removed if the file is opened in a newer version of Excel. Learn more: https://go.microsoft.com/fwlink/?linkid=870924 Comment: B5
Note on R16: Author: Due to steric hinderence, hydrogenation might be difficult
Note on B17: [Threaded comment] Your version of Excel allows you to read this threaded comment; however, any edits to it will get removed if the file is opened in a newer version of Excel. Learn more: https://go.microsoft.com/fwlink/?linkid=870924 Comment: B41
Note on D17: [Threaded comment] Your version of Excel allows you to read this threaded comment; however, any edits to it will get removed if the file is opened in a newer version of Excel. Learn more: https://go.microsoft.com/fwlink/?linkid=870924 Comment: B13
Note on K20: Author: Due to steric hinderence, hydrogenation might be difficult
Note on R25: Author: Assumed present in residual fraction as methyl compund is residual is residual
Note on K29: Author: Assumed present in residual fraction as methyl compund is residual is residual

## Energy balance
2.4.1 Hydrothermal Liquefaction
Energy In |  |  | 136699.7
Biomass | MJ | Biomass | 135095.3
Natural Gas | MJ | Natural Gas | 0
Biomass in Recycled Aqueous, est. | MJ | Biomass in Recycled Aqueous, est. | 1604.36133
Biomass in Recycled Aqueous, alt est. | MJ | Biomass in Recycled Aqueous, alt est. | #VALUE!
Energy Out, Reactor |  |  | 136699.7
Biocrude | MJ | Biocrude | 70852.8
Char | MJ | Char | 36368.64
Gas | MJ | Gas | 2056.673
Aqueous& Losses | MJ | Aqueous& Losses | 27421.59
Aqueous energy content [calculated] | mj/kg | Aqueous energy content [calculated] | 0.1472569
0
Energy Out, Reactor |  | Energy Out, Reactor | 100%
Biocrude | % | Biocrude | 51.83%
Char (Combustible) | % | Char (Combustible) | 26.6%
Gas (Combustible) | % | Gas (Combustible) | 1.505%
Aqueous& Losses | % | Aqueous& Losses | 20.06%
0
Orangnics Mass Out, Reactor |  | Orangnics Mass Out, Reactor | 101.1%
Biocrude | % | Biocrude | 23.93%
Char | % | Char | 13.76%
Gas | % | Gas | 11.67%
Aqueous | % | Aqueous | 51.77%
0
Energy Out, System |  | Energy Out, System | 145825.3
Biofuel | MJ | Biofuel | 57481.9 | 30.24
Biomass Combustion | MJ | Biomass Combustion | 60921.77
of which, internal heat | MJ | of which, internal heat | 5712.414
of which, internal electricity | MJ | of which, internal electricity | 4569.931
of which, salable electricity | MJ | of which, salable electricity | 7146.252
of which, known losses | MJ | of which, known losses | 43493.17
sum | MJ | sum | 60921.77
Natural Gas Combustion | MJ | Natural Gas Combustion | 0
of which, internal heat | MJ | of which, internal heat | 0
of which, internal electricity | MJ | of which, internal electricity | 0
of which, known losses | MJ | of which, known losses | 0
sum |  | sum | 0
Aqueous Waste Purge | MJ | Aqueous Waste Purge | 6855.398
Aqueous & Other Losses | MJ | Aqueous & Other Losses | 20566.19
0
IN – OUT [System Losses] | MJ | Unknown Losses | -9125.554
For Chart
Biofuel |  | Biofuel | 42.05% | 40%
Salable Electricity |  | Salable Electricity | 5.228% | 8%
Process Energy, from Biogas and Char |  | Process Energy, from Biogas and Char | 7.522% | 2%
Process Energy, from Natural Gas |  | Process Energy, from Natural Gas | 0% | 0%
Aqueous Recyclate |  | Aqueous Recyclate | 15.04% | 15%
Combustion Losses |  | Combustion Losses | 31.82% | 35%
Waste Aqueous & Unknown Losses |  | Waste Aqueous & Unknown Losses | -1.661% | 0%
|  |  | 101.7% | 100%

## Yields
Inputs
Wet Feedstock | kg | 10416.67
Dry Ash Free Feedstock | kg daf | 8778.125
Feedstock H2O | % | 7%
2.5.1. Hydrothermal Liquefaction
Biofuel Yield | kg/kgDM | 0.2165447
Wet Yield | kg/kg wet | 0.1824822
HHV — assumed | MJ/kg | 30.24
Biofuel Energy Yield | MJ/kgDM | 6.548312
| MJ/MJ | 0.2165447
Inputs
Water | kg/kgDM | 8.28988
Natural Gas | kwh/kgDM | 0
Coproducts
Electricity | kwh/kgDM | 0.2261383
Wastes
Offgas | kg/kgDM | 2.873472
Liquids | kg/kgDM | 6.108235
Solids | kg/kgDM | 0.1035956
Needed Capacity
Pretreatment [wet tons] | kwh/kgDM | 1.186662
HTL Reactor(s) [feed] | kg/kgDM | 24.78093
Filter | kwh/kgDM | 24.78093
Biofuel Storage | kwh/kgDM | 0.02562383
Hydrotreatment [biocrude] | kg/kgDM | 0.2848324
H2 Production [h2] | kg/kgDM | 0.01331959
Cogeneration | kw/kgDM/h | 1.746998
Non Renewable Energy Use
Natural Gas | MJ/kgDM | 0
per MJ of biofuel | MJ/MJ | 0
per MG of product | MJ/MJ | 0
Internal Energy Use | MJ/MJ biofuel | 1.045135
Cogen Emissions
CO2 | kg/kgDM | 0
Note on A27: wet biomass
Note on A28: wet biomass + water
Note on A29: reactor output
Note on A30: 4 days of storage
Note on C30: 24 hours * 4 days * kg/l * 1000 (liters in cu. meter)

## Refinery
Processing Capacity | 210.675 | dry biomass tonnes/day
hours per year | 8000
Biorefinery Feedstock Demand
dry tons of feedstock per year | t/year | 70225
wet tons of feedstock per year | t/year | 75510.75
Feedstock price | 30 | Eur/ton
Transport distance from farm to depot
Transport distance from depot to HTL facility (average radius) | 75 | km
Transport distance from HTL plant to Upgrading facility | 380 | km
Transport distance from Upgrading facility to port | existing pipeline | km

## Expenses variable
4.1.1. Capital Expense Parameters
Investment Factors
Installation Costs (Install Factor - 1) | % of TPEC | 1.5
Indirect | % of Direct | 0.34
Contractor's Fee | % of TPEC | 0.23
Base Contingency | % of TPEC | 0.5
Working Capital | % Sales Rev | 0.2
Start Up Costs | % of Fixed Cap | 0.1
Location Factor | % of CapEx | 0.8
Equipment Scaling Factors
Scaling power factors
Hydrothermal Liquefaction | - | 0.75
Hydrotreating | - | 0.75
Hydrogen Production | - | 0.65
Cogeneration & Utilities | - | 0.7
Storage | - | 0.7
4.1.2. Operating Expense Parameters
Interest Rate | % | 27.4%
of which, ROI | % | 0.1
of which, inflation | % | 0.1
of which, risk premium | % | 0.074
Labor Expense Parameters
Operators per Shift, HTL | # | 6
Shifts per Day | # | 3
Hours per Shift | # | 8
Supervision & Operating Supplies |  | 0.5
Manufacturing Expense Parameters
Maintenance | % Fixed Cap | 0.1
Plant Overhead | % Total labor | 0.7
Depreciation | % Total cap | 0.2761767
Local Taxes | % Fixed Cap | 0.015
Income Taxes | % Revenue | 0.25
Insurance | % Fixed Cap | 0.01
General Expenses | % Sales | 0.1
Base Contingency | % of Direct Prod | 0.2
4.1.3. Feedstock Variables and Related
Feedstocks Prices, Field | EUR per...
Coffee pulp | wet ton | 30
Feedstock Transport distance | 75
Feedstocks Prices, Delivered | EUR per...
Coffee pulp | wet ton | 48
Product Prices
MGO (fossil) | Eur per ton (2023) (in Buenaventura) | 802.842
MGO, per GJ | GJ | 19.29909 | HHV | MJ/Kg
electricity, wholesale | Eur/MWh (in 2023) | 130 | VLSFO | 41.6 |  |  | MWh to GJ | 3.6 | GJ/MWh
electricity, wholesale, per GJ | GJ | 36.11111 | Natural gas | 50 | MJ/kg |  | kWh to MJ | 3.6 | MJ/kWh
Comparison Product Prices
Crude Price | EUR for Brent Crude/Barrel | 69.16503 |  | EUR to USD (2023) | 1.06123
|  |  |  | EUR to COP (2023) | 4500
Logistics Prices
Truck transport, fixed | ton | 6
Truck transport, variable | ton km | 0.16
Operating Expenses | EUR (2023) per …
waste processing: gas [estimated] | ton | 6
waste processing: water, black [estimated] | ton | 0.6
waste processing: solids | ton | 135
Water | ton | 0.08
Natural Gas | ton | 641.2894 | 0.1 | Eur/kWh | 0.02777778 | Eur/MJ | 1.388889 | Eur/kg
Natural gas, per GJ | GJ | 12.82579
Base Salary | hour | 5.568667
Hydrotreating Catalyst | ton | 91657.79 |  | US inflation | https://www.usinflationcalculator.com/
4.1.4. Equipment Prices | USD per n... | All equipment prices are in Millions USD per unit, corresponding to the reference capacity in the unit column
Hydrothermal Liquefaction | units/day | 2023 M EUR
Feedstock Handling and Prep [wet tons feedstock] | 4000.32 | 12.55872
Oil Production [reactor wet feed tons] | 24330.24 | 124.7
Hydrotreating [tons biocrude] | 734.4 | 23.6
Hydrogen Plant [t H2] | 50 | 21.47009
Cogeneration [MW] | 500 | 36.79608
Note on C3: [Threaded comment] Your version of Excel allows you to read this threaded comment; however, any edits to it will get removed if the file is opened in a newer version of Excel. Learn more: https://go.microsoft.com/fwlink/?linkid=870924 Comment: Tanzer
Note on C9: [Threaded comment] Your version of Excel allows you to read this threaded comment; however, any edits to it will get removed if the file is opened in a newer version of Excel. Learn more: https://go.microsoft.com/fwlink/?linkid=870924 Comment: https://www.intratec.us/products/industry-economics-worldwide/plant-location-factor/colombia-plant-location-factor
Note on C22: [Threaded comment] Your version of Excel allows you to read this threaded comment; however, any edits to it will get removed if the file is opened in a newer version of Excel. Learn more: https://go.microsoft.com/fwlink/?linkid=870924 Comment: https://www.ceicdata.com/en/indicator/colombia/long-term-interest-rate#:~:text=Colombia%20Long%20Term%20Interest%20Rate%3A%20Month%20End%3A%20Colombia%3A%20Treasury,Jan%202003%20to%20Sep%202024.
Note on C23: [Threaded comment] Your version of Excel allows you to read this threaded comment; however, any edits to it will get removed if the file is opened in a newer version of Excel. Learn more: https://go.microsoft.com/fwlink/?linkid=870924 Comment: https://www.macrotrends.net/global-metrics/countries/COL/colombia/inflation-rate-cpi#:~:text=Colombia%20inflation%20rate%20for%202022,a%201%25%20decline%20from%202019.
Note on C24: [Threaded comment] Your version of Excel allows you to read this threaded comment; however, any edits to it will get removed if the file is opened in a newer version of Excel. Learn more: https://go.microsoft.com/fwlink/?linkid=870924 Comment: https://pages.stern.nyu.edu/~adamodar/New_Home_Page/datafile/ctryprem.html
Note on A26: [Threaded comment] Your version of Excel allows you to read this threaded comment; however, any edits to it will get removed if the file is opened in a newer version of Excel. Learn more: https://go.microsoft.com/fwlink/?linkid=870924 Comment: Same as Tanzer
Note on A27: Feedstock preparation: 1 Reactors: 1 Product Preparation: 1 Cogen: 2 +1 Based off of recommendations in W. D. Seider, J. D. Seader, D. R. Lewin, and S. Widagdo, Product and process design principles: synthesis, analysis, and evaluation. 2010.
Note on A28: W. D. Seider, J. D. Seader, D. R. Lewin, and S. Widagdo, Product and process design principles: synthesis, analysis, and evaluation. 2010.
Note on A32: W. D. Seider, J. D. Seader, D. R. Lewin, and S. Widagdo, Product and process design principles: synthesis, analysis, and evaluation. 2010.
Note on A38: W. D. Seider, J. D. Seader, D. R. Lewin, and S. Widagdo, Product and process design principles: synthesis, analysis, and evaluation. 2010.
Note on A44: [Threaded comment] Your version of Excel allows you to read this threaded comment; however, any edits to it will get removed if the file is opened in a newer version of Excel. Learn more: https://go.microsoft.com/fwlink/?linkid=870924 Comment: Prices 2023
Note on A47: [Threaded comment] Your version of Excel allows you to read this threaded comment; however, any edits to it will get removed if the file is opened in a newer version of Excel. Learn more: https://go.microsoft.com/fwlink/?linkid=870924 Comment: Prices 2023
Note on A50: [Threaded comment] Your version of Excel allows you to read this threaded comment; however, any edits to it will get removed if the file is opened in a newer version of Excel. Learn more: https://go.microsoft.com/fwlink/?linkid=870924 Comment: https://shipandbunker.com/prices/emea
Note on C50: [Threaded comment] Your version of Excel allows you to read this threaded comment; however, any edits to it will get removed if the file is opened in a newer version of Excel. Learn more: https://go.microsoft.com/fwlink/?linkid=870924 Comment: https://www.oilmonster.com/bunker-fuel-prices/south-america/buenaventura/433
Note on A51: for use in LCA economic allocation
Note on C52: [Threaded comment] Your version of Excel allows you to read this threaded comment; however, any edits to it will get removed if the file is opened in a newer version of Excel. Learn more: https://go.microsoft.com/fwlink/?linkid=870924 Comment: https://www.bnamericas.com/en/news/colombian-energy-prices-jump-as-el-nino-bites
Note on G52: [Threaded comment] Your version of Excel allows you to read this threaded comment; however, any edits to it will get removed if the file is opened in a newer version of Excel. Learn more: https://go.microsoft.com/fwlink/?linkid=870924 Comment: https://shipandbunker.com/news/world/662089-integr8-vlsfo-calorific-value-pour-point-and-competitiveness-with-lsmgo
Note on A53: for use in LCA economic allocation
Note on A56: changing this changes the rest of oil based prices, including transport, which are assumed to be linearly linked to the crude oil price
Note on C56: [Threaded comment] Your version of Excel allows you to read this threaded comment; however, any edits to it will get removed if the file is opened in a newer version of Excel. Learn more: https://go.microsoft.com/fwlink/?linkid=870924 Comment: https://www.statista.com/statistics/1173571/ecopetrol-crude-oil-prices-colombia/
Note on H56: [Threaded comment] Your version of Excel allows you to read this threaded comment; however, any edits to it will get removed if the file is opened in a newer version of Excel. Learn more: https://go.microsoft.com/fwlink/?linkid=870924 Comment: https://www.xe.com/currencycharts/?from=EUR&to=USD
Note on H57: [Threaded comment] Your version of Excel allows you to read this threaded comment; however, any edits to it will get removed if the file is opened in a newer version of Excel. Learn more: https://go.microsoft.com/fwlink/?linkid=870924 Comment: https://www.xe.com/currencycharts/?from=EUR&to=COP&view=5Y
Note on A59: insurance, loading, unloading, &c
Note on C59: [Threaded comment] Your version of Excel allows you to read this threaded comment; however, any edits to it will get removed if the file is opened in a newer version of Excel. Learn more: https://go.microsoft.com/fwlink/?linkid=870924 Comment: Assumed
Note on C60: Alves
Note on A64: https://terpconnect.umd.edu/~nsw/chbe446/HowToEstimateUtilityCosts-UlrichVasudevan2006.pdf Using natural gas as fuel source
Note on A65: https://terpconnect.umd.edu/~nsw/chbe446/HowToEstimateUtilityCosts-UlrichVasudevan2006.pdf Using natural gas as fuel source
Note on C67: https://doi.org/10.3390/w11091854
Note on C68: [Threaded comment] Your version of Excel allows you to read this threaded comment; however, any edits to it will get removed if the file is opened in a newer version of Excel. Learn more: https://go.microsoft.com/fwlink/?linkid=870924 Comment: https://www.globalpetrolprices.com/Colombia/natural_gas_prices/
Note on F68: [Threaded comment] Your version of Excel allows you to read this threaded comment; however, any edits to it will get removed if the file is opened in a newer version of Excel. Learn more: https://go.microsoft.com/fwlink/?linkid=870924 Comment: https://ec.europa.eu/eurostat/statistics-explained/index.php?title=Natural_gas_price_statistics#Natural_gas_prices_for_non-household_consumers
Note on C70: [Threaded comment] Your version of Excel allows you to read this threaded comment; however, any edits to it will get removed if the file is opened in a newer version of Excel. Learn more: https://go.microsoft.com/fwlink/?linkid=870924 Comment: https://www.salaryexpert.com/salary/job/chemical-plant-operator/colombia
Note on A75: Tews et al 2014 Previously based on Da Silva 9.6M$ for 2000 dry tons
Note on A76: Tews et al 2014 Previously based on Da Silva: 18.45M$ for 500 dry tons
Note on B82: [Threaded comment] Your version of Excel allows you to read this threaded comment; however, any edits to it will get removed if the file is opened in a newer version of Excel. Learn more: https://go.microsoft.com/fwlink/?linkid=870924 Comment: https://www.iea.org/data-and-statistics/data-tools/levelised-cost-of-electricity-calculator And extrapolated with power rule in Denmark in excel

## Expenses_HTL
Fixed Capital Investments, including | M EUR | 173.5007
Direct Capital Costs, including | M EUR | 106.3117
Total Purchased Equipment Cost | M EUR | 42.52469
of which, Feedstock Handling & Prep | M EUR | 0
of which, Oil Production | M EUR | 39.31467
of which, hydrotreatment | M EUR | 0
of which, Cogeneration | M EUR | 3.210025
Installation Costs | M EUR | 63.78704
Indirect Costs | M EUR | 36.14599
Contractor's Fee | M EUR | 9.780679
Contingency | M EUR | 21.26235 |  | 48 | Eur/ton | coffee pulp
Working Capital | M EUR | 3.010948 |  | 3.1 | Eur/kg | Hydrogen
Start-up Costs | M EUR | 17.35007
TOTAL CAPITAL INVESTMENT | M EUR | 193.8618
LOCATION ADJUSTED CAPEX | M EUR | 155.0894
Direct Production Costs, including |  | 20.73972
Variable costs | M EUR/year | 6.458715
of which, feedstock | M EUR/year | 3.624516
of which, hydrogen | M EUR/year | 0
of which, wastewater treatment | M EUR/year | 0.2573705
of which, gas cleaning | M EUR/year | 1.210737
of which, ash disposal | M EUR/year | 0.982125
of which, catalysts | M EUR/year | 0
of which, natural gas | M EUR/year | 0
of which, water | M EUR/year | 0.04657255
Labor Related Costs | M EUR/year | 0.400944
of which, direct wage and benefits | M EUR/year | 0.267296
of which, supervision, supplies, assistance | M EUR/year | 0.133648
Maintenance | M EUR/year | 13.88006
Plant Overhead | M EUR/year | 0.2806608
Contingency | M EUR/year | 4.147944
Fixed Charges, including | M EUR/year | 46.3021
Local Taxes | M EUR/year | 2.082009
Insurance | M EUR/year | 1.388006
Depreciation | M EUR/year | 42.83208
Total General Expenses | M EUR/year | 1.505474
TOTAL OPERATING COSTS (Annual) | M EUR/YEAR | 73.31329 |  | 3911.273
Annual Salues Revenue | M EUR/year | 15.05474
of which Biocrude | M EUR/year | 15.04855
of which biochar | M EUR/year | 0
of which Electricity | M EUR/year | 0.006193419
Gross Profit | M EUR/year | 8.596025
Earninngs Before Tax | M EUR/year | -58.25855
Minimum Fuel Selling Price | EUR/ton | 4820.662
MFSP: MGO Price Ratio |  | 6.004496
| bionaphtha | 0
| biojet | 0
Biocrude to be transported (in ktpa) | 18.744096 |  | tkm | 1405807.2
Transport fixed costs (based on tonnes, MEUR per year) | 0.112464576
Transport variable costs (based on tkm, in MEUR per year) | 0.224929152
Total transportation costs in MEUR per year | 0.337393728

## Expenses_HTL_CoUp_fra
Fixed Capital Investments, including | M EUR | 173.5007
Direct Capital Costs, including | M EUR | 106.3117
Total Purchased Equipment Cost | M EUR | 42.52469
of which, Feedstock Handling & Prep | M EUR | 0
of which, Oil Production | M EUR | 39.31467
of which, hydrotreatment | M EUR | 0
of which, Cogeneration | M EUR | 3.210025
Installation Costs | M EUR | 63.78704
Indirect Costs | M EUR | 36.14599
Contractor's Fee | M EUR | 9.780679
Contingency | M EUR | 21.26235 |  | 48 | Eur/ton | coffee pulp
Working Capital | M EUR | 2.066461 |  | 3.1 | Eur/kg | Hydrogen
Start-up Costs | M EUR | 17.35007
TOTAL CAPITAL INVESTMENT | M EUR | 192.9173
LOCATION ADJUSTED CAPEX | M EUR | 154.3338
Direct Production Costs, including |  | 21.44702
Variable costs | M EUR/year | 7.166012
of which, feedstock | M EUR/year | 3.624516
of which, hydrogen | M EUR/year | 0.002899641792
of which, wastewater treatment | M EUR/year | 0.2573705
of which, gas cleaning | M EUR/year | 1.210737
of which, ash disposal | M EUR/year | 0.982125
of which, catalysts | M EUR/year | 0.7043974
of which, natural gas | M EUR/year | 0
of which, water | M EUR/year | 0.04657255
Labor Related Costs | M EUR/year | 0.400944
of which, direct wage and benefits | M EUR/year | 0.267296
of which, supervision, supplies, assistance | M EUR/year | 0.133648
Maintenance | M EUR/year | 13.88006
Plant Overhead | M EUR/year | 0.2806608
Contingency | M EUR/year | 4.289403
Fixed Charges, including | M EUR/year | 46.09342
Local Taxes | M EUR/year | 2.082009
Insurance | M EUR/year | 1.388006
Depreciation | M EUR/year | 42.6234
Total General Expenses | M EUR/year | 1.03323
TOTAL OPERATING COSTS (Annual) | M EUR/YEAR | 73.48112 |  | 4832.106
Annual Salues Revenue | M EUR/year | 10.3323
of which Biocrude | M EUR/year | 4.478127
of which biochar | M EUR/year | 0
of which Electricity | M EUR/year | 0.006193419
Gross Profit | M EUR/year | 3.166291
Earninngs Before Tax | M EUR/year | -63.14882
Minimum Fuel Selling Price | EUR/ton | 4447.136
MFSP: MGO Price Ratio |  | 5.539242
| bionaphtha | 1.058996
| biojet | 4.788987
Biocrude to be transported (in ktpa) | 18.744096 |  | tkm | 1405807.2
Transport fixed costs (based on tonnes, MEUR per year) | 0.112464576
Transport variable costs (based on tkm, in MEUR per year) | 0.224929152
Total transportation costs in MEUR per year | 0.337393728

## emission variables
|  | Feedstock |  |  |  |  | HTL |  | Energy |  |  | Upgrading |  |  |  |  | Waste
|  | biomass | avoided emission |  |  | pulp transport | tap water |  | electricity mix for spain | electricity from CHP | Biocrdue transport | Green hydrogen | Catalyst | Pipeline to bunker | Combustion HTL fuel |  | liquid | solid | gas
0
FU |  | 0 | 2.5 kg coffee pulp |  |  | 1 tkm | 1 kg |  | 1 kWh | 1 kWh | 1 tkm | 1 kg | 1 kg | 1tkm | 1 MJ |  | 1 m3 | 1 kg | 1MJ
allocation |  | 0
0
Impact category | Unit | 0 |  |  |  | Transport, freight, lorry with refrigeration machine, 7.5-16 ton, EURO6, carbon dioxide, liquid refrigerant, cooling {GLO}¦ market for transport, freight, lorry with refrigeration machine, 7.5-16 ton, EURO6, carbon dioxide, liquid refrig(...)_9 ¦ Cut-off, S | Tap water {CO}¦ market for tap water ¦ Cut-off, S |  | Electricity, high voltage {CO}¦ market for electricity, high voltage ¦ Cut-off, S | Electricity, high voltage {CO}¦ treatment of bagasse, from sugarcane, in heat and power co-generation unit, 6400kW thermal ¦ Cut-off, S | Transport, freight, lorry 16-32 metric ton, EURO6 {RoW}¦ transport, freight, lorry 16-32 metric ton, EURO6 ¦ Cut-off, S | Assessing the environmental impacts of wind-based hydrogen production in the Netherlands using ex-ante LCA and scenarios analysis | Nickel, 99.5% {GLO}¦ market for ¦ Cut-off, S | Transport, pipeline, onshore, petroleum {RoW}¦ market for transport, pipeline, onshore, petroleum ¦ Cut-off, S |  |  | Wastewater, average {RoW}¦ market for wastewater, average ¦ Cut-off, S | Inert waste, for final disposal {RoW}¦ market for inert waste, for final disposal ¦ Cut-off, S | Waste refinery gas {GLO}¦ treatment of, burned in flare ¦ Cut-off, S
Global warming | kg CO2 eq | 0 | 0.94 |  |  | 0.2628636 | 0.0005672776 |  | 0.2763675 | 0.0273254 | 0.1697436 | 0.773 | 13.69274 | 0.02117429 | 0.0015 |  | 0.5658526 | 0.008368126 | 0.056244
Stratospheric ozone depletion | kg CFC11 eq | 0 | 0 |  |  | 1.876534e-07 | 2.572405e-10 |  | 1.218245e-07 | 6.672844e-07 | 1.207176e-07 | 4.5839e-08 | 2.300641e-05 | 7.958236e-09 |  |  | 1.445357e-06 | 5.360069e-09 | 0
Ionizing radiation | kBq Co-60 eq | 0 | 0 |  |  | 0.004496145 | 1.117228e-05 |  | 0.000791446 | 0.0002421146 | 0.002860179 |  | 0.7441828 | 0.001373726 |  |  | 0.02376278 | 0.0002158945 | 9.222e-06
Ozone formation, Human health | kg NOx eq | 0 | 0 |  |  | 0.0003950971 | 1.393798e-06 |  | 0.000508623 | 0.00211171 | 0.0002783268 |  | 0.09776934 | 7.015054e-05 |  |  | 0.002095321 | 6.47286e-05 | 0.0001928946
Fine particulate matter formation | kg PM2.5 eq | 0 | 0 |  |  | 0.0002318674 | 1.043289e-06 |  | 0.0004119919 | 0.001617469 | 0.000160761 |  | 0.7984041 | 4.767622e-05 |  |  | 0.00163281 | 1.822636e-05 | 0.00023799
Ozone formation, Terrestrial ecosystems | kg NOx eq | 0 | 0 |  |  | 0.0004148777 | 1.435724e-06 |  | 0.0005156906 | 0.00213624 | 0.000292858 |  | 0.09958325 | 7.140157e-05 | 0.001756243 |  | 0.002129044 | 6.601701e-05 | 0.0001934413
Terrestrial acidification | kg SO2 eq | 0 | 0 |  |  | 0.0005121821 | 2.515786e-06 |  | 0.001272768 | 0.001042738 | 0.0003355101 |  | 2.686052 | 7.448085e-05 | 3.071429e-06 |  | 0.003990476 | 4.065931e-05 | 0.00079812
Freshwater eutrophication | kg P eq | 0 | 0 |  |  | 2.423791e-05 | 1.550598e-07 |  | 4.44513e-05 | 9.32171e-06 | 1.449661e-05 |  | 0.02033679 | 8.81861e-06 |  |  | 0.00112522 | 9.382367e-07 | 0
Marine eutrophication | kg N eq | 0 | 0 |  |  | 3.822064e-06 | 2.445122e-08 |  | 2.977426e-06 | 2.257517e-05 | 1.172307e-06 | 0.000964323 | 0.001361597 | 6.456041e-07 |  |  | 0.005880709 | 7.055227e-08 | 0
Terrestrial ecotoxicity | kg 1,4-DCB | 0 | 0 |  |  | 3.245224 | 0.001933876 |  | 0.2413119 | 1.524955 | 2.966905 |  | 693.0582 | 0.03140085 |  |  | 3.022633 | 0.06895016 | 0.0019182
Freshwater ecotoxicity | kg 1,4-DCB | 0 | 0 |  |  | 0.01060248 | 2.895923e-05 |  | 0.002407183 | 0.003929154 | 0.003994273 |  | 14.15239 | 0.0006838766 |  |  | 0.05443594 | 0.000175075 | 1.4039e-09
Marine ecotoxicity | kg 1,4-DCB | 0 | 0 |  |  | 0.01494188 | 3.855875e-05 |  | 0.003385789 | 0.005874202 | 0.006816559 |  | 18.10587 | 0.0009033454 |  |  | 0.07140211 | 0.0002666805 | 3.336e-07
Human carcinogenic toxicity | kg 1,4-DCB | 0 | 0 |  |  | 0.006446433 | 0.0001901241 |  | 0.004980411 | 0.001390661 | 0.003725149 |  | 2.282905 | 0.002137409 |  |  | 0.1068991 | 0.0002427584 | 9.6744e-08
Human non-carcinogenic toxicity | kg 1,4-DCB | 0 | 0 |  |  | 0.1531555 | 0.000553524 |  | 0.08641266 | 0.4449364 | 0.1263349 |  | 205.0384 | 0.01655161 |  |  | 3.127685 | 0.004525966 | 3.4472e-05
Land use | m2a crop eq | 0 | 0 |  |  | 0.007789463 | 7.617064e-06 |  | 0.0008082819 | 0.02430647 | 0.00700191 |  | 0.6289869 | 0.0003092963 |  |  | 0.0281203 | 0.0009990514 | 0
Mineral resource scarcity | kg Cu eq | 0 | 0 |  |  | 0.001197246 | 9.336776e-06 |  | 0.0001634918 | 0.0001314061 | 0.0006459467 |  | 3.921566 | 0.0001410136 |  |  | 0.0105837 | 2.652166e-05 | 0
Fossil resource scarcity | kg oil eq | 0 | 0 |  |  | 0.08698033 | 0.0001412985 |  | 0.06622238 | 0.002822727 | 0.05755507 |  | 3.248353 | 0.005290215 |  |  | 0.1253198 | 0.004431754 | 0
Water consumption | m3 | 0 | 0 |  |  | 0.0004396771 | 0.001011617 |  | 0.003231363 | 0.009819608 | 0.0002811667 | 0.9052 | 0.1425739 | 0.0001468712 |  |  | -0.8952333 | 0.0001649283 | 0
|  | total feedtock | total pulp used | Total tkm | total wood chips chipped | total | total water consumed |  | electricity produced | electricity avoided | total tkm transported | total green hydrogen required | total Ni catalyst needed | total tkm pipeline | total HTL biofuel burned
|  | 250000000 | 83333333.3 |  |  | 6250000 | 582156835.4 |  | 15880561.0 |  | 7122756.48 | 935368.32 | 7685.07936 | 557784.3 | 240126143.1
|  | 0 | 31333333.3 | 0 | 0 | 1642897.5 | 330244.5 | 0 | 433942.6 | 3954928.1 | 1209042.1 | 723039.7 | 105229.8 | 11810.69 | 360189.2
|  | 0 | 0 | 0 | 0 | 1.172834 | 0.1497543 | 0 | 10.59685 | -8.66221 | 0.8598419 | 0.04287635 | 0.1768061 | 0.004438979 | 0
|  | 0 | 0 | 0 | 0 | 28100.91 | 6504.016 | 0 | 3844.916 | 8723.691 | 20372.36 | 0 | 5719.104 | 766.2429 | 0
|  | 0 | 0 | 0 | 0 | 2469.357 | 811.409 | 0 | 33535.15 | -25457.93 | 1982.454 | 0 | 751.3651 | 39.12887 | 0
|  | 0 | 0 | 0 | 0 | 1449.171 | 607.3577 | 0 | 25686.31 | -19143.65 | 1145.062 | 0 | 6135.799 | 26.59305 | 0
|  | 0 | 0 | 0 | 0 | 2592.985 | 835.8165 | 0 | 33924.69 | -25735.24 | 2085.956 | 0 | 765.3052 | 39.82667 | 421719.8
|  | 0 | 0 | 0 | 0 | 3201.138 | 1464.582 | 0 | 16559.26 | 3653.011 | 2389.757 | 0 | 20642.52 | 41.54425 | 737.5303
|  | 0 | 0 | 0 | 0 | 151.487 | 90.26912 | 0 | 148.034 | 557.8776 | 103.2558 | 0 | 156.2899 | 4.918882 | 0
|  | 0 | 0 | 0 | 0 | 23.8879 | 14.23445 | 0 | 358.5064 | -311.2232 | 8.350055 | 901.9972 | 10.46398 | 0.3601078 | 0
|  | 0 | 0 | 0 | 0 | 20282652.1 | 1125819.0 | 0 | 24217141.7 | -20384973.1 | 21132541.1 | 0 | 5326207.6 | 17514.9 | 0
|  | 0 | 0 | 0 | 0 | 66265.51 | 16858.81 | 0 | 62397.17 | -24169.76 | 28450.23 | 0 | 108762.2 | 381.4556 | 0
|  | 0 | 0 | 0 | 0 | 93386.78 | 22447.24 | 0 | 93285.63 | -39517.4 | 48552.69 | 0 | 139145.1 | 503.8719 | 0
|  | 0 | 0 | 0 | 0 | 40290.21 | 110682 | 0 | 22084.48 | 57007.25 | 26533.33 | 0 | 17544.3 | 1192.213 | 0
|  | 0 | 0 | 0 | 0 | 957221.6 | 322237.8 | 0 | 7065840.4 | -5693558.9 | 899852.5 | 0 | 1575736.7 | 9232.231 | 0
|  | 0 | 0 | 0 | 0 | 48684.14 | 4434.326 | 0 | 386000.4 | -373164.4 | 49872.9 | 0 | 4833.814 | 172.5206 | 0
|  | 0 | 0 | 0 | 0 | 7482.788 | 5435.468 | 0 | 2086.802 | 509.539 | 4600.921 | 0 | 30137.54 | 78.65518 | 0
|  | 0 | 0 | 0 | 0 | 543627 | 82257.91 | 0 | 44826.49 | 1006822.0 | 409950.8 | 0 | 24963.85 | 2950.799 | 0
|  | 0 | 0 | 0 | 0 | 2747.982 | 588919.9 | 0 | 155940.9 | -104625 | 2002.682 | 846695.4 | 1095.692 | 81.92246 | 0
[11 empty] | Allocated marine fraction | 0.366798
|  |  |  | Feedstock stage | HTL stage | electricity avoided | HTL biocrude | per kg | per MJ | Upgrading stage |  | Pipeline transport | Combustion | Final HTL biofuel | per kg | per MJ
|  |  |  | -29690435.9 | 764187.2 | 3954928.1 | -31442630.5 | -1.677468 | -56.29089 | 2037311.6 | -10785812.0 | 11810.69 | 360189.2 | -10413812.1 | -1.866996 | -43.36809
|  |  |  | 1.172834 | 10.7466 | -8.66221 | 21.24063 | 2.79955e-07 | 9.394462e-06 | 1.079524 | 8.186988 | 0.004438979 | 0 | 8.191427 | 4.801859e-07 | 1.115414e-05
|  |  |  | 28100.91 | 10348.93 | 8723.691 | 41675.93 | 0.0005492956 | 0.01843274 | 26091.46 | 24856.94 | 766.2429 | 0 | 25623.19 | 0.001502045 | 0.03489071
|  |  |  | 2469.357 | 34346.56 | -25457.93 | 67535.94 | 0.0008901347 | 0.02987029 | 2733.819 | 25774.81 | 39.12887 | 0 | 25813.94 | 0.001513227 | 0.03515046
|  |  |  | 1449.171 | 26293.67 | -19143.65 | 52521.86 | 0.0006922467 | 0.02322976 | 7280.86 | 21935.52 | 26.59305 | 0 | 21962.11 | 0.001287431 | 0.02990548
|  |  |  | 2592.985 | 34760.51 | -25735.24 | 68385.7 | 0.0009013347 | 0.03024613 | 2851.261 | 26129.58 | 39.82667 | 421719.8 | 447889.2 | 0.02625551 | 0.6098842
|  |  |  | 3201.138 | 18023.84 | 3653.011 | 35684.71 | 0.0004703303 | 0.0157829 | 23032.28 | 21537.27 | 41.54425 | 737.5303 | 22316.35 | 0.001308197 | 0.03038784
|  |  |  | 151.487 | 238.3031 | 557.8776 | 321.4022 | 4.236133e-06 | 0.0001421521 | 259.5457 | 213.0905 | 4.918882 | 0 | 218.0094 | 1.277983e-05 | 0.0002968602
|  |  |  | 23.8879 | 372.7409 | -311.2232 | 3230.9 | 4.258379e-05 | 0.001428986 | 920.8112 | 1522.839 | 0.3601078 | 0 | 1523.2 | 8.92908e-05 | 0.002074118
|  |  |  | 20282652.1 | 25342960.7 | -20384973.1 | 67847466.3 | 0.8942407 | 30.00808 | 26458748.6 | 34591330.4 | 17514.9 | 0 | 34608845.3 | 2.02879 | 47.12635
|  |  |  | 66265.51 | 79255.98 | -24169.76 | 194315.3 | 0.002561107 | 0.08594319 | 137212.4 | 121603.7 | 381.4556 | 0 | 121985.2 | 0.007150837 | 0.1661054
|  |  |  | 93386.78 | 115732.9 | -39517.4 | 281211.9 | 0.003706418 | 0.1243765 | 187697.7 | 171995.1 | 503.8719 | 0 | 172499 | 0.01011198 | 0.2348893
|  |  |  | 40290.21 | 132766.5 | 57007.25 | 163671.9 | 0.002157223 | 0.07239002 | 44077.63 | 76202.12 | 1192.213 | 0 | 77394.33 | 0.004536898 | 0.1053867
|  |  |  | 957221.6 | 7388078.2 | -5693558.9 | 15414103.6 | 0.2031604 | 6.817463 | 2475589.1 | 6561903.4 | 9232.231 | 0 | 6571135.6 | 0.3852036 | 8.947818
|  |  |  | 48684.14 | 390434.7 | -373164.4 | 831613.7 | 0.0109608 | 0.3678122 | 54706.71 | 325100.5 | 172.5206 | 0 | 325273.1 | 0.01906769 | 0.4429195
|  |  |  | 7482.788 | 7522.27 | 509.539 | 19228.35 | 0.0002534328 | 0.008504457 | 34738.46 | 19794.92 | 78.65518 | 0 | 19873.58 | 0.001165 | 0.02706155
|  |  |  | 543627 | 127084.4 | 1006822.0 | -250113.6 | -0.003296538 | -0.1106221 | 434914.6 | 67784.65 | 2950.799 | 0 | 70735.45 | 0.004146551 | 0.09631942
|  |  |  | 2747.982 | 744860.8 | -104625 | 469422.6 | 0.006187066 | 0.2076197 | 849793.8 | 483885.9 | 81.92246 | 0 | 483967.8 | 0.02837046 | 0.6590119
[5 empty] | total solid waste in kg | total waste liquid in m3 | total gas in MJ
[5 empty] | 7275000 | 428950.8 | 20178956.5
|  |  |  | Waste handling | Solid | Liquid | Gas
[5 empty] | 60878.12 | 242722.9 | 1134945.2
[5 empty] | 0.0389945 | 0.6199869 | 0
[5 empty] | 1570.633 | 10193.06 | 186.0903
[5 empty] | 470.9006 | 898.7895 | 3892.412
[5 empty] | 132.5967 | 700.3953 | 4802.39
[5 empty] | 480.2738 | 913.2553 | 3903.444
[5 empty] | 295.7964 | 1711.718 | 16105.23
[5 empty] | 6.825672 | 482.664 | 0
[5 empty] | 0.5132678 | 2522.535 | 0
[5 empty] | 501612.4 | 1296560.7 | 38707.27
[5 empty] | 1273.67 | 23350.34 | 0.02832924
[5 empty] | 1940.101 | 30627.99 | 6.7317
[5 empty] | 1766.068 | 45854.44 | 1.952193
[5 empty] | 32926.4 | 1341622.9 | 695.609
[5 empty] | 7268.099 | 12062.22 | 0
[5 empty] | 192.9451 | 4539.888 | 0
[5 empty] | 32241.01 | 53756.01 | 0
[5 empty] | 1199.853 | -384011 | 0

## Sheet4
Feedstock Factors |  |  |  | Economic Factors |  |  | Fuel Factors |  |  | Mass Model Factors |  |  | Energy Model Factors |  |  | Emission Model Factors
Item | Value | Units |  | Item | Value | Units | Item | Value | Units | Item | Value | Units | Item | Value | Units | Item | Value | Units
Energy Conversion |  |  |  | Currency Conversion |  |  | Energy content of fuels (HHV) |  |  | Molar Weights |  |  | Specific Heats (cP) |  |  | Characterization Factors
*Wh to *J | 3600 | J/Wh |  | DKK (2013) to USD (2015) | 0.1734 | USD/DDK | Light Naptha | 45.8 | MJ/kg | C | 12.01 | g/mol | Water | 0.004182 | MJ/kg/k | CH4 to CO2-equiv | 25 | kg CO2-eq/kg CH4
kWh to MJ | 3.6 | MJ/kWh |  | EUR (2010) to EUR (2015) | 1.116 | EUR/EUR | Jet fuel | 43.3 | MJ/kg | H | 1.01 | g/mol | Air | 0.001005 | MJ/kg/k | N2O to CO2-equiv | 298 | kg CO2-eq/kg N2O
Short ton to metric ton | 1.1 | ston/mton |  | EUR (2001) to USD (2015) | 1.408 | USD/EUR | Diesel | 45.3 | MJ/kg | N | 14.01 | g/mol | Oxygen | 0.000918 | MJ/kg/k | Bio CO2 to CO2-equiv | 0 | kg CO2-eq/kg biogenic CO2
Efficiencies |  |  |  | EUR (2003) to USD (2015) | 1.35454 | USD/EUR | HFO | 40.4 | MJ/kg | S | 32 | g/mol | Hydrogen | 0.014304 | MJ/kg/k
truck freight | 2.5 | mj/ton-km |  | EUR (2010) to USD (2015) | 1.213092 | USD/EUR | MGO | 43 | MJ/kg | O | 16 | g/mol | Steam | 0.003985 | MJ/kg/k
oceanic freight | 0.101 | mj/ton-km |  | EUR (2013) to USD (2015) | 1.10506 | USD/EUR | HTL biocrude | 35 | MJ/kg |  |  |  | Sand | 0.00083 | MJ/kg/k
|  |  |  | EUR (2015) to USD (2015) | 1.1 | USD/EUR | FP+HT biocrude | 35.6 | MJ/kg | CO | 28.01 | g/mol | Carbon Dixoide | 0.000844 | MJ/kg/k
CEPCI |  |  |  | EUR (2016) to USD (2015) | 1.09846 | USD/EUR | GFT biocrude | 43.129 | MJ/kg | CO2 | 44.01 | g/mol | Methane | 0.003 | MJ/kg/k
2000 | 394.1 | index |  | GBP (2015) to USD (2015) | 1.5 | USD/GBP | Green wood | 9.5 | MJ/kg | CH4 | 16.05 | g/mol | Carbon Monoxide | 0.001 | MJ/kg/k
2001 | 394.3 | index |  | NOK (2015) to USD (2015) | 0.125 | USD/NOK | Wax | 40 | MJ/kg | H2 | 2.02 | g/mol | C2-C4 | 0.0015 | MJ/kg/k
2002 | 395.6 | index |  | NOK (2016) to USD (2015) | 0.124 | USD/NOK | Liquid Natural Gas | 48 | MJ/kg | H2O | 18.02 | g/mol
2003 | 402 | index |  | SEK (2003) to USD (2015) | 0.1670536 | USD/SEK | Natural Gas | 50 | MJ/kg | H2S | 34.02 | g/mol
2004 | 444.2 | index |  | SEK (2014) to USD (2015) | 0.1281536 | USD/SEK | Wood chips | 21 | MJ/kg | NH3 | 17.04 | g/mol
2005 | 468.2 | index |  | SEK (2015) to USD (2015) | 0.115 | USD/SEK | Soy Biodiesel | 37.26 | MJ/KG | O2 | 32 | g/mol | Steam energy contents
2006 | 499.6 | index |  | USD (2003) to USD (2015) | 1.288 | USD/USD |  |  |  | SO2 | 64 | g/mol | Low Pressure Steam | 2.32668 | MJ/kg
2007 | 525.4 | index |  | USD (2005) to USD (2015) | 1.214 | USD/USD | Viscosity at 50C |  |  | C2H4 [Ethelyne] | 28.06 | g/mol | Medium Pressure Steam | 2.39736 | MJ/kg
2008 | 575.4 | index |  | USD (2010) to USD (2015) | 1.087 | USD/USD | Light Naptha | 0.32 | mm2/s | C3H6 [Propane] | 42.09 | g/mol | High Pressure Steam | 2.8 | MJ/kg
2009 | 521.9 | index |  | USD (2013) to USD (2015) | 1.02 | USD/USD | Kerosene/Jet fuel | 1.15 | mm2/s | C4H10 [Butane] | 58.14 | g/mol
2010 | 550.8 | index |  | USD (2014) to USD (2015) | 1.0012 | USD/USD | Diesel | 3.16 | mm2/s | C2H6 [Ethane] | 30.08 | g/mol
2011 | 585.7 | index |  | USD (2016) to USD (2015) | 0.992 | USD/USD | Vacuum Gas Oil | 40.48 | mm2/s |  |  |  | Pressure Conversion
2012 | 584.6 | index |  | USD (2017) to USD (2015) | 0.982 | USD/USD | Vacuum Residue | 34316.32 | mm2/s |  |  |  | MPa to bar | 10 | bar/MPA
2013 | 567.3 | index |  | DKK (2015) to USD (2015) | 0.146 | USD/DKK | [6 empty] | psi to bar | 0.069 | bar/psi
2014 | 576.1 | index |  | BRL (2016) to USD (2015) | 0.306722432 | USD/BRL | Viscosity Blending Numbers |  |  | Air Composition (cP)
2015 | 556.8 | index |  |  |  |  | Light Naptha | -20.67225 | VBN | Nitrogen | 77% | kg/kg Air
2016 | 541.7 | index |  |  |  |  | Kerosene/Jet fuel | 5.107296 | VBN | Oxygen | 23% | kg/kg Air
2017 | 567.5 | index |  |  |  |  | Diesel | 15.61655 | VBN
2018 | 603.1 | index |  |  |  |  | Vacuum Gas Oil | 30.07014 | VBN
2019 | 607.5 | index |  |  |  |  | "Wax"/Residue | 45.07133 | VBN
2020 | 596.2 | index |  |  |  |  | Mixed vacuum | 35.68665 | VBN
2021 | 708 | index
2022 | 813 | index |  |  |  |  | Densities
2023 |  | index |  |  |  |  | Marine Gas Oil | 0.9 | kg/L
[7 empty] | Heavy Fuel Oil | 1 | kg/L
[7 empty] | Pyrolysis Oil | 1.1 | kg/L
[7 empty] | Gasoline | 0.72 | kg/L
[7 empty] | Jet Fuel | 0.84 | kg/L
[7 empty] | Gas Oil | 7.5 | bbl/ton
Catalyst cost | [6 empty] | Heavy Fuel Oil | 6.7 | bb/ton
Ni Mo | 97.27 | $/kg |  |  |  |  | Soy Biodiesel | 302.1148 | gal/ton
[7 empty] | Marine Gas Oil | 293.5246 | gal/ton
[7 empty] | Heavy Fuel Oil | 264.1722 | gal/ton
[7 empty] | Gasoline | 366.9058 | gal/ton
[7 empty] | Jet Fuel | 314.4907 | gal/ton
Conversions
[7 empty] | Liters per gallon | 3.78541 | L/gal
Month | CEPCI
2024 Mar | 800.7
2024 Feb | 800.0
2024 Jan | 795.4
2023 Dec | 789.6
2023 Nov | 789.2 | [5 empty] | Prices in 2023 | USD/ton | EUR/ton
2023 Oct | 790.7 | [5 empty] | Light Naphtha | 520 | 489.9975
2023 Sep | 793.3 | [5 empty] | Biojet | 701.5 | 661.0254
2023 Aug | 798.7
2023 Jul | 798.7
2023 Jun | 803.3
2023 May | 808.8
2023 Apr | 803.3
2023 Mar | 799.1
2023 Feb | 798
2023 Jan | 802.6
2022 Dec | 802.9
2022 Nov | 814.6
2022 Oct | 816.2
2022 Sep | 821.3
2022 Aug | 824.5
2022 Jul | 829.8
2022 Jun | 832.6
2022 May | 831.1
2022 Apr | 816.3
2022 Mar | 803.6
2022 Feb | 801.3
2022 Jan | 797.6
2021 Dec | 776.3
2021 Nov | 773.1
2021 Oct | 761.4
2021 Sep | 754
2021 Aug | 735.2
2021 Jul | 720.2
2021 Jun | 701.4
2021 May | 686.7
2021 Apr | 677.1 | 2023 | 797.9417
2022 | 816.0
2021 | 708.8
2020 | 596.2
2019 | 607.5
2018 | 603.1 |  |  | cost factor conversion 2015 to 2023
2017 | 567.5 |  |  | 1.433085
2016 | 541.7
2015 | 556.8 |  |  | cost factor conversion 2020 to 2023
2014 | 576.1 |  |  | 1.338379
2013 | 567.3
2012 | 584.6
2011 | 585.7
2010 | 550.8
2009 | 521.9
2008 | 575.4
2007 | 525.4
2006 | 499.6
2005 | 468.2
2004 | 444.2
2003 | 402.0
2002 | 395.6
2001 | 394.3
1957-1959 | 100.0
Note on I3: https://people.hofstra.edu/geotrans/eng/ch8en/conc8en/energycontent.html
Note on Q3: Engineering toolbox
Note on U3: Engineering toolbox
Note on U6: used in base model
Note on A8: http://www.eea.europa.eu/publications/ENVISSUENo12/page027.html
Note on U8: Following cherbubini et al 10.1111/j.1757-1707.2011.01102.x
Note on J9: Licella
Note on F10: xe.com
Note on J10: Wildschut
Note on A11: [Threaded comment] Your version of Excel allows you to read this threaded comment; however, any edits to it will get removed if the file is opened in a newer version of Excel. Learn more: https://go.microsoft.com/fwlink/?linkid=870924 Comment: https://personalpages.manchester.ac.uk/staff/tom.rodgers/Interactive_graphs/CEPCI.html?reactors/CEPCI/index.html
Note on J11: Nabi
Note on J14: DOI: 10.1177/1475090211402136
Note on F17: XE.com
Note on J17: Petzold, 2011
Note on J20: https://inside.mines.edu/~jjechura/Refining/02_Feedstocks_&_Products.pdf (light naptha)
Note on J21: https://inside.mines.edu/~jjechura/Refining/02_Feedstocks_&_Products.pdf kerosene
Note on J22: Diesel https://inside.mines.edu/~jjechura/Refining/02_Feedstocks_&_Products.pdf
Note on J23: Assumed the same as Fuel Oil #6
Note on I26: VBN=14.534×ln(ln(ν​i​​+0.8))+10.975 where vi = viscosity
Note on I32: Average of vacuum gas oil and vacuum residue in the proportion generated from https://inside.mines.edu/~jjechura/Refining/02_Feedstocks_&_Products.pdf
Note on I34: VBN=14.534×ln(ln(ν​i​​+0.8))+10.975 where vi = viscosity
Note on B42: [Threaded comment] Your version of Excel allows you to read this threaded comment; however, any edits to it will get removed if the file is opened in a newer version of Excel. Learn more: https://go.microsoft.com/fwlink/?linkid=870924 Comment: Price from PNNL Tews in 2023
Note on K42: http://www.aqua-calc.com/calculate/volume-to-weight
Note on I48: VBN=14.534×ln(ln(ν​i​​+0.8))+10.975 where vi = viscosity
Note on J60: https://www.chemanalyst.com/Pricing-data/naphtha-43
Note on J61: [Threaded comment] Your version of Excel allows you to read this threaded comment; however, any edits to it will get removed if the file is opened in a newer version of Excel. Learn more: https://go.microsoft.com/fwlink/?linkid=870924 Comment: https://jet-a1-fuel.com/price/colombia