## Experimental_Background
Olive tree pruning |  |  |  |  | Refinery details
proximate analysis |  |  |  |  | 8000 | hours per year
tons biomass (wet basis)/day
Moisture (%) | 6.49 |  | 6.094469 |  | 56.25 | tons biomass (wet basis)/hour
Volatile matter (%) | 83.45 |  | 78.36417 |  | 56250 | kg wet biomass/hr
FC(%) | 16.32 |  | 15.32538 |  | 562500 | kg water/hr needed in total
Ash (%) | 0.23 | 106.49 | 0.2159827 | 100 | 3650.625 | kg water/hr entering with biomass
[5 empty] | 558849.375 | kg water/hr to be supplied
Ultimate analysis |  |  |  |  | 52821.86 | kg dry biomass/hr
[5 empty] | 528218.6 | kg water/hr to be supplied in aspen
C | 47.6 |  |  |  | 527082.6 | 114000 | 413082.6
H | 6.3 |  |  |  | 121.4903
N | 0.2
S | 0 |  |  |  | 2812.5 | kg KOH needed per hour
O | 45.9 | 100 |  |  | 22500000 | kg KOH needed per year
H/C |  |  |  |  | 22500 | tons KOH needed per year
O/C
HHV (Mj/kg) | 16.9
HTL
Biomass slurry ratio | 0.1 |  |  | pressure | 2Mpa
Temperature © | 300
Time (min) | 30
catalyst | KOH (5wt% biomass)
Product yield |  |  |  |  | Aspen | 112500
Biocrude | 39.5 |  |  |  | 0.4062822 | 45706.75
biochar | 12 |  | 0.12 |  | 0.122083 | 13734.34
aqueous phase | 48.2 |  | 0.482 |  | 0.4903669 | 55166.27
gas | 0.3 | 100 |  |  | 0 | 0
HHV | 26.3 | 25.5
Biogas composition
CO2 | 93.3 |  | 0.002801802 |  | Hydrogen needed | 1645.443 | kg/hr
H2 | 0 |  | 0
CH4 | 1.1 |  | 3.303303e-05
C2H6 | 1.6 |  | 4.804805e-05
C3H8 | 1.9 |  | 5.705706e-05
C4H10 | 2 | 99.9 | 6.006006e-05
Biocrude composition |  |  |  | Formula | ID
2-Pentanone, 4-hydroxy-4-methyl- | 15.09 | 18.77566 | 0.07416387 | C6H12O2 | DIACE-01
2-Cyclopenten-1-one, 2-methyl- | 2.13 | 2.650243 | 0.01046846 | C6H80 | 2-MET-01
4,4-Dimethyl-2-cyclopenten-1-one | 2.11 | 2.625358 | 0.01037016 | C7H10O | 2:4-D-01
2-Cyclopenten-1-one, 2,3-dimethyl- | 1.37 | 1.704616 | 0.006733234 | C7H10O | 2:4-D-02
Phenol, 2-methoxy- | 14.82 | 18.43972 | 0.07283688 | C7H8O2 | GUAIA-01
Ethanone, 1-(1-cyclohexen-1-yl)- | 2.85 | 3.546099 | 0.01400709 | C8H12O | 1-(3--01 | 1-(3-CYCLOHEXEN-1-YL)ETHANONE
Creosol | 5.33 | 6.631828 | 0.02619572 | C7H80 | O-CRE-01
3-Trifluoroacetoxypentadecane | 1.47 | 1.829041 | 0.007224711 | C17H32O2 | 1:17--01 | 1,17-HEPTADECANELACTONE
Phenol, 4-ethyl-2-methoxy- | 11.48 | 14.28394 | 0.05642155 | C9H12O2 | 4-ETH-01
Phenol, 2-methoxy-4-propyl- | 6.67 | 8.299117 | 0.03278151 | C10H14O2 | 4-PRO-01
8-Hexadecenal, 14-methyl-, (Z)- | 0.81 | 1.007839 | 0.003980963 | C17H34O | 2-OXO-01 | 2-OXOHEPTADECANE
Phenol, 2-methoxy-6-(1-propenyl)- | 3.35 | 4.168222 | 0.01646448 | C10H12O2 | 4-ALL-01 | 4-ALLYL-2-METHOXYPHENOL
Phenol, 3-methoxy-2,4,6-trimethyl- | 1.78 | 2.214757 | 0.008748289 | C10H14O2 | 4-PRO-02 | 4-PROPYLGUAIACOL
2-Propanone, 1-(4-hydroxy-3-methoxyphenyl)- | 4.61 | 5.735971 | 0.02265709 | C10H12O | ISOBU-01 | ISOBUTYROPHENONE
Phenol, 4-(ethoxymethyl)-2-methoxy- | 4.4 | 5.47468 | 0.02162498 | C9H10O3 | ACETO-01 | ACETOVANILLONE
Phenacetic acid, 2,3,5,a,a-pentamethyl-6-carboxy- | 2.1 | 2.612915 | 0.01032102 | C14H18O2 | C14H1-01
| 80.37 | 100 | 1
Hydrotreatment |  |  | Hydrogen | product | water | others | formula
DIACE-01 | 2-Pentanone, 4-hydroxy-4-methyl- | C6H12O2 | 3 | isohexane(2-MET-02) | 2 |  | C6H14
2-MET-01 | 2-Cyclopenten-1-one, 2-methyl- | C6H80 | 3 | 2 methylcyclopentane (METHY-01) | 1 |  | C6H12
2:4-D-01 | 4,4-Dimethyl-2-cyclopenten-1-one | C7H10O | 3 | 3,4 - di methyl cyclopentane (1:1-D-01) | 1 |  | C7H14
2:4-D-02 | 2-Cyclopenten-1-one, 2,3-dimethyl- | C7H10O | 3 | 3,4 - di methyl cyclopentane (CIS-1-01) | 1 |  | C7H14
GUAIA-01 | Phenol, 2-methoxy- | C7H8O2 | 1 | phenol |  | methanol
1-(3--01 | Ethanone, 1-(1-cyclohexen-1-yl)- | C8H12O | 3 | Ethylcyclohexane (ETHYL-01) | 1 |  | C8H16
O-CRE-01 | Creosol | C7H80 | 0 | Creosol
1:17--01 | 3-Trifluoroacetoxypentadecane | C17H32O2 | 4 | heptadecane (HEPTADEC) | 2 |  | C17H36
4-ETH-01 | Phenol, 4-ethyl-2-methoxy- | C9H12O2 | 1 | P-ETHYLPHENOL (P-ETH-01) |  | methanol | C8H10O
4-PRO-01 | Phenol, 2-methoxy-4-propyl- | C10H14O2 | 1 | P-PROPYLPHENOL (PHENO-01) |  | methanol | C9H12O
2-OXO-01 | 8-Hexadecenal, 14-methyl-, (Z)- | C17H34O | 2 | heptadecane (HEPTADEC) | 1 |  | C17H36 | 2-OXOHEPTADECANE
4-ALL-01 | Phenol, 2-methoxy-6-(1-propenyl)- | C10H12O2 | 2 | P-PROPYLPHENOL (PHENO-01) |  | methanol | C9H120 | 4-ALLYL-2-METHOXYPHENOL
4-PRO-02 | Phenol, 3-methoxy-2,4,6-trimethyl- | C10H14O2 | 1 | Mesitol (MESIT-01) | 0 | methanol | C9H12O | 4-PROPYLGUAIACOL
ISOBU-01 | 2-Propanone, 1-(4-hydroxy-3-methoxyphenyl)- | C10H12O | 2 | Isobutylbenzene (ISOBU-02) | 1 |  | C10H14 | ISOBUTYROPHENONE
ACETO-01 | Phenol, 4-(ethoxymethyl)-2-methoxy- | C9H10O3 | 3 | P-ETHYLPHENOL (P-ETH-01) | 1 | methanol | C8H10O | ACETOVANILLONE
C14H1-01 | Phenacetic acid, 2,3,5,a,a-pentamethyl-6-carboxy- | C14H18O2 | 6 | 1,1*-METHYLENEBISCYCLOHEXANE (1:1:--01) | 1 | methanol | C13H24
|  | Reactant | Hydrogen | mol of reactant
| DIACE-01 | DIACE-01 | 3 | 1 | 32.54502 | 97.63505
| 2-MET-01 | 2-MET-01 | 3 | 1 | 5.551082 | 16.65325
| 2:4-D-01 | 2:4-D-01 | 3 | 1 | 4.79874 | 14.39622
| 2:4-D-02 | 2:4-D-02 | 3 | 1 | 3.11577 | 9.347309
| GUAIA-01 | GUAIA-01 | 1 | 1 | 29.90825 | 29.90825
| 1-(3--01 | 1-(3--01 | 3 | 1 | 5.749578 | 17.24873
| O-CRE-01 | O-CRE-01 | 0 | 1 | 12.34791 | 0
| 1:17--01 | 1:17--01 | 4 | 1 | 1.3719 | 5.4876
| 4-ETH-01 | 4-ETH-01 | 1 | 1 | 18.89727 | 18.89727
| 4-PRO-01 | 4-PRO-01 | 1 | 1 | 10.05298 | 10.05298
| 2-OXO-01 | 2-OXO-01 | 2 | 1 | 0.7974875 | 1.594975
| 4-ALL-01 | 4-ALL-01 | 2 | 1 | 5.111084 | 10.22217
| 4-PRO-02 | 4-PRO-02 | 1 | 1 | 2.682804 | 2.682804
| ISOBU-01 | ISOBU-01 | 2 | 1 | 7.792758 | 15.58552
| ACETO-01 | ACETO-01 | 3 | 1 | 6.633381 | 19.90014
| C14H1-01 | C14H1-01 | 6 | 1 | 2.387999 | 14.32799
283.9403
567.8805
Note on B31: [Threaded comment] Your version of Excel allows you to read this threaded comment; however, any edits to it will get removed if the file is opened in a newer version of Excel. Learn more: https://go.microsoft.com/fwlink/?linkid=870924 Comment: biocrude
Note on C31: [Threaded comment] Your version of Excel allows you to read this threaded comment; however, any edits to it will get removed if the file is opened in a newer version of Excel. Learn more: https://go.microsoft.com/fwlink/?linkid=870924 Comment: biochar

## Process variables
2.1.2. Hydrothermal Liquefaction
|  |  | Life Span | 20 | years
0. Refinery Details
Heat Recovery | %TotalHeat | 80%
Make up water | %w Steam | 22%
Blowdown | %w Steam | 3%
3a. Hot Water Injection
Electricity Consumption | kWh/kgDB
Temperature, biomass inlet | C | 25
Temperature, water inlet | C | 150
Temperature, outlet | C | 126
Pressure, biomass inlet | bar | 5
Pressure, aqueous linet | bar | 5
Pressure, outlet | bar | 5
Solids: Water Ratio | %w | 0.1
cycles run for aqueous qty | # | 25 | C1. Cogeneration Plant
|  |  | Boiler Efficiency | % | 80%
3b. Hydrothermal Liquefaction Reactor |  |  | Air Excess | % | 20%
Temperature, reaction | C | 300 | Steam Turbine Efficinecy | % | 80%
Residence Time
Pressure, reaction | bar | 150
Fuel Gas to Burner | MJ/kgFeed
Electricity Demand | kwh/kgFeed
Steam Demand, Medium Pressure | kg/kgDB
Yields (% of dry matter)
Biocrude | %dw | 39.5
biochar | %dw | 12
aqueous phase | %dw | 48.2
gas | %dw | 0.3
total yield |  | 100
Recyclate Yields (% of dry matter)
org to biocrude | %w | 95%
org to solids | %w | 0%
org to gas | %w | 0
org to aqueous | %w | 5%
Energy Contents
Biocrude | MJ/kg | 31.185
Char | MJ/kg | 28.11
Gas | MJ/kg | 3.6
3c. Cooling/Depressurization
Temperature, outlet | C | 117
Pressure, outlet | bar | 1
4. Filter Solid Liquid Seperation
Solids recovery efficiency | %w | 100%
5a. Three Phase Seperator: Gas & Liquid
Liquid recovery Efficiency | %w | 100%
Offgasses to H Plant | % | 20%
Gas Composition - Molar
CO2 | %v | 90.2%
CO | %v | 0.0%
CH4 | %v | 3.0%
H2 | %v | 0.9%
Ethelyne | %v | 2.5%
Propane | %v | 1.9%
Butane | %v | 1.5%
total gas | %v | 100.0%
Gas Composition - Mass
CO2 | %v | 93.3%
CO | %v | 0.0%
CH4 | %v | 1.1%
H2 | %v | 0.0%
Ethelyne | %v | 1.6%
Propane | %v | 1.9%
Butane | %v | 2.0%
total gas | %v | 100.0%
Biooil Ratio |  | 3.03%
5b. Three Phase Seperator: Aqueous & Organic
Biocrude Compostion | w% of liquid
Organics | %w | 95%
H2O | %w | 5%
ash | %w | 0.0%
total biocrude | %w | 100.0%
5c. Three Phase Seperator: Aqueous
Aqueous fraction purged | %w | 25%
6a. Hydrogen Pressurization
T | C | 375
P, outlet | bar | 106
H2 Mix Ratio (% of biocrude) | %w | 3.30%
6b. Hydrotreating
T, operating | C | 400
P, operating | bar | 106
Electricity Demand | kwh/kgFeed | 0.07
max O2 content, output | %w | 1%
unreacted H2 | %w | 53%
6c. Cooling and Depressurization
7. Flash Seperation
Water removal efficiency | %w | 100%
Fractions to PSA
Fraction of H2 | %w | 100%
Fraction of organics | %w | 4%
Organics to aqueous | %w | 20%
H1. Pressure Swing Adsorption
H2 Recovery effiiciency | %w | 85%
% to H Plant | % | 100.00%
Note on E18: Black box based on Da Silva
Note on F30: Author: Master thesis (Appendix)

## Mass balances
2.2.1. HYDROTHERMAL LIQUEFACTION |  |  | per hour
1. Feedstock Acquistion
OUT
Wet Feedstock | kg |  | 56250 | 56250
of which, dry biomass | kg |  | 52700.37
of which, H2O | kg |  | 3428.139
of which, ash | kg |  | 121.4903
3a. Hot Water Injection
Aqueous Recycling Iteration Count
IN |  |  | 580517.1
Ground Feedstock | kg |  | 56250
H2O | kg |  | 110349.375
Recycled Aqueous [from 5c] | kg |  | 413917.8
of which, organics | kg |  | 835.115
of which, H2O | kg |  | 413082.6
OUT
Impregnated Feed | kg |  | 580740
of which, organics in feedstock | kg |  | 52700.37
of which, ash in feedstock | kg |  | 121.4903
of which, organics in recyclate | kg |  | 835.115
of which, H2O | kg |  | 527083
3b. Hydrothermal Liquefaction Reactor
Impregnated Feed | kg |  | 580740
Hot HTL Slurry | kg |  | 580739.3
of which, total org. in biocrude | kg |  | 21355.47 | 0.4052244 |  | 1157024.7
of which, from fresh feedstock | kg |  |  | 0
of which, from aqueous recyclate | kg |  |  | 0
of which, org. in aqueous | kg |  | 25862.62 | 0.4907483
of which, from fresh feedstock | kg |  |  | 0
of which, from aqueous recyclate | kg |  |  | 0
of which, solids | kg |  | 6438.826 | 0.122178
of which, from fresh feedstock | kg |  |  | 0
of which, from aqueous recyclate | kg |  |  | 0
of which, H2O | kg |  | 527082.4 | 10.00149 |  | 51380.71
of which, gas | kg |  | 0 | 0 |  | 77243.32
of which, from fresh feedstock | kg
of which, from aqueous recyclate | kg
1.018151
4. Cooling/Depressurization
IN
Hot HTL Slurry | kg |  | 580739.3
OUT
Cooled HTL Slurry | kg |  | 580739.3
3c. Filter Solid Liquid Seperation
IN
hot HTL Slurry | kg |  | 580739.3
OUT |  |  | 580739.5
HTL Slurry, solid-free | kg |  | 574300.7
Solids [to Cogeneration] | kg |  | 6438.826
5a. Three Phase Seperator: Gas & Liquid
IN
HTL Slurry, solid-free | kg |  | 574300.7
OUT |  |  | 574300.7
HTL Liquid | kg |  | 574300.7
Offgases [to Cogeneration & H2] | kg |  | 0
5b. Three Phase Seperator: Aqueous & Organic
IN
HTL Liquid | kg |  | 574300.7
OUT |  |  | 574300.52
Biocrude | kg |  | 21427.83
of which, organics | kg |  | 20134.7
of which, H2O | kg |  | 1293.13
of which, ash | kg |  | 0
Aqueous | kg |  | 552872.69
of which, organics | kg |  | 1220.69
of which, H2O | kg |  | 551652
5c. Three Phase Seperator: Aqueous
IN
Aqueous | kg |  | 552872.69
OUT |  |  | 552872.7
Aqueous to recycle [to 3] | kg |  | 414654.521
of which, organics | kg |  | 915.521
of which, H2O | kg |  | 413739
Waste Aqueous [to WWT] | kg |  | 138218.2
6a. Hydrogen Pressurization
OUT
Pressurized H2 | kg |  | 1149.953
of which, from Hydrogen plant [H.1] | kg |  | 858.76488
of which, recovered from PSA [H.2] | kg |  | 291.1883
6b. Hydrotreating
IN |  |  | 22577.78
Biocrude [equilibrium yield] | kg |  | 21427.83 |  |  | Spain model | reference
Pressurized H2 | kg |  | 1149.953 |  | Catalyst needed per hour in kg | 8.7854103 | 0.41 | kg/tonne biooil
OUT
Hot hydrotreated biocrude | kg |  | 22577.91
of which, organics | kg |  | 18816.9 | [5 empty] | C1. Cogeneration Plant
of which, H2O | kg |  | 3178.63 | [5 empty] | IN |  | 80093.89
of which, ash | kg |  | 0 | [5 empty] | Solids | kg | 6438.826
of which, H2 | kg |  | 582.3766 | [5 empty] | of which, char | kg | 6438.826
6c. Cooling and Depressurization | [8 empty] | of which, ash | kg | 0
IN | [8 empty] | Offgassess, from processes | kg | 0
Hot hydrotreated biocrude | kg |  | 22577.91 | [5 empty] | WATER |  | 0
[9 empty] | METHANE |  | 0
OUT | [8 empty] | CYCLOPEN |  | 0
Cool hydrotreated biocrude | kg |  | 22577.91 | [5 empty] | CYCLO-01 |  | 0
7. Flash Seperation | [8 empty] | 2-MET-01 |  | 0
IN | [8 empty] | 2-ACE-01 |  | 0
Cool hydrotreated biocrude | kg |  | 22577.91 | [5 empty] | GAMMA-01 |  | 0
[9 empty] | 2:5-H-01 |  | 0
OUT |  |  | 22577.87 | [5 empty] | 3-MET-01 |  | 0
Flashed biocrude | kg |  | 20223.13 | [5 empty] | 2:4-D-01 |  | 0
H2O [to WWT] | kg |  | 1772.364 | [5 empty] | 2:4-D-02 |  | 0
Gas [to H2] | kg |  | 582.3766 | [5 empty] | 3-MET-02 |  | 0
of which, H2 | kg |  | 582.3766 | [5 empty] | 5-MET-01 |  | 0
H.2 Pressure Swing Absorption | [8 empty] | ACETO-01 |  | 0
IN | [8 empty] | C11H1-01 |  | 0
Gas | kg |  | 582.3766 | [5 empty] | OLEIC-01 |  | 0
[9 empty] | PHENO-01 |  | 0
OUT |  |  | 582.3766 | [5 empty] | M-CRE-01 |  | 0
H2 [to Hydrotreatment] | kg |  | 291.1883 | [5 empty] | GUAIA-01 |  | 0
H2 [to h plant] | kg |  | 0 | [5 empty] | P-ETH-01 |  | 0
h2 to cogen | kg |  | 291.1883 | [5 empty] | 4-MET-01 |  | 0
Offgasses [to H Plant] | kg |  | 0 | [5 empty] | 1:2-B-01 |  | 0
Offgasses [to cogen] | kg |  | 0 | [5 empty] | 3-MET-03 |  | 0
HTL Balance | [8 empty] | 3-MET-04 |  | 0
In |  |  | 240991.7 | [5 empty] | 1-PHE-01 |  | 0
dry Feedstock | kg |  | 52700.37 | 1 |  |  |  |  | 1:3-D-01 |  | 0
Water | kg |  | 113777.5 | 2.158951 |  |  |  |  | SYRIN-01 |  | 0
hydrogen | kg |  | 858.76488 | 0.01629523 |  |  |  |  | 4-ALL-01 |  | 0
Air | kg |  | 73655.06 | 1.397619 |  |  |  |  | 4-PRO-01 |  | 0
Natural gas | kg |  | 0 | 0 |  |  |  |  | N-HEX-01 |  | 0
Out |  |  | 240429.1 | 4.56219 |  |  |  |  | OLEIC-02 |  | 0
Biofuel | kg |  | 20223.13 | 0.3837378 |  | Biomass to biocrude yield (kg/kg DM) | 0.4065973 |  | METHY-01 |  | 0
flue gases | kg |  | 80093.9 | 1.519798 |  | Biocrude to upgraded bio-oil yield | 0.9437785 |  | METHY-02 |  | 0
Waste Water [to WWT] | kg |  | 139990.6 | 2.656349 |  | upgraded bio-oil to “Drop-in” marine biofuel yield | 0.3592124 |  | METHY-03 |  | 0
ash | kg |  | 121.4903 | 0.002305302 |  |  |  |  | METHY-04 |  | 0
[9 empty] | CARBO-02 |  | 0
Mass Imbalance |  |  | 0.002334646 | [5 empty] | ETHAN-01 |  | 0
[9 empty] | N-BUT-01 |  | 0
[9 empty] | PROPA-01 |  | 0
| biocrude ouput | 171.42264 | [6 empty] | Water-02 |  | 0
| biofuel output | 161.785 | [6 empty] | Natural Gas | kg | 0
[9 empty] | Air |  | 73655.06
[9 empty] | of which O2 for offgas combustion | kg | 17155.52
Split | 3207.708 | Light Naphtha | 0.0608669 | 0.0608669 | 0.1611308 |  |  |  | of which N2 for offgas combustion | kg | 56499.55
| 9435.368 | Biojet | 0.179038 | 0.179038 | 0.4739611 |  |  |  | of which, O2 for natural gas combustion | kg | 0.0
| 7264.399 | Diesel | 0.1378434 | 0.1378434 | 0.3649081 |  |  |  | of which, N2 for natural gas combustion | kg | 0.0
[9 empty] | OUT |  | 80093.9
| 58115188.1 | [7 empty] | Flue Gas, from Production Inputs | kg | 80093.9
[9 empty] | of which CO2 | kg | 23592.7
[9 empty] | of which, H2O | kg | 0
[9 empty] | of which, N2 | kg | 56499.55
[9 empty] | of which, O2 | kg | 1.652379
[9 empty] | of which, unrecovered liquids | kg | 0
[9 empty] | Flue Gas, from Natural Gas | kg | 0
[9 empty] | of which CO2 | kg | 0
[9 empty] | of which, H2O | kg | 0
[9 empty] | of which, N2 | kg | 0
[9 empty] | of which, O2 | kg | 0
[9 empty] | Ash [to Waste Treatment] | kg | 0
[10 empty] | 100 | 21
[10 empty] | 2552.752 | 536.078

## Utilities from Aspen
Hot water injection
Cogenration
electricity | 2356.99 | [5 empty] | Mass fraction |  |  |  |  | Total | Molecular weight | heat of combsution (MJ/kg) | heat produced
pumps | 17.847 | kW |  |  |  |  | #DIV/0! | HYDROGEN | kg/hr | 0 |  | 0 | 2 | 141.8 | 0
| 198.431 | [5 empty] | #DIV/0! | WATER | kg/hr | 0 |  | 0 | 18 | 0 | 0
| 203.024 | [5 empty] | #DIV/0! | STEAM | kg/hr | 0 |  | 0 | 0 | 0 | 0
| 270.814 | [5 empty] | #DIV/0! | METHANE | kg/hr | 0 |  | 0 | 16.04 | 55.5 | 0
| 3047.106 | kW |  |  |  |  | #DIV/0! | CYCLOPEN | kg/hr | 0 |  | 0 | 84.12 |  | 0
| 0.05781944 | kW/kgdryfeed |  |  |  |  | #DIV/0! | CYCLO-01 | kg/hr | 0 |  | 0 | 82.04 |  | 0
Heat | [6 empty] | #DIV/0! | 2-MET-01 | kg/hr | 0 |  | 0 | 96.12 |  | 0
[7 empty] | #DIV/0! | 2-ACE-01 | kg/hr | 0 |  | 0 | 110.11 |  | 0
[7 empty] | #DIV/0! | GAMMA-01 | kg/hr | 0 |  | 0 | 86.09 |  | 0
Hydrothermal reactor | [6 empty] | #DIV/0! | 2:5-H-01 | kg/hr | 0 |  | 0 | 114.14 |  | 0
heat | [6 empty] | #DIV/0! | 3-MET-01 | kg/hr | 0 |  | 0 | 96.13 |  | 0
reactor | 32078.4 | MJ | 0 | 208088 |  |  | #DIV/0! | 2:4-D-01 | kg/hr | 0 |  | 0 | 110.15 |  | 0
heat excahnger | 93423.3 | MJ | 20139.95 | 193542 |  |  | #DIV/0! | 2:4-D-02 | kg/hr | 0 |  | 0 | 110.15 |  | 0
| 547271.65 | MJ |  |  |  |  | #DIV/0! | 3-MET-02 | kg/hr | 0 |  | 0 | 112.13 |  | 0
| 0.9423695 | MJ/kgfeed |  |  |  |  | #DIV/0! | 5-MET-01 | kg/hr | 0 |  | 0 | 126.153 |  | 0
[7 empty] | #DIV/0! | ACETO-01 | kg/hr | 0 |  | 0 | 166.176 |  | 0
Hydrotreating | [6 empty] | #DIV/0! | C11H1-01 | kg/hr | 0 |  | 0 | 210.227 |  | 0
electricity |  |  |  | Aspen value | Tanzer |  | #DIV/0! | OLEIC-01 | kg/hr | 0 |  | 0 | 282.46 |  | 0
H2 compressor | 1973.13 | kW |  | 2090.026 | 0.07 | kWh/kg feed | #DIV/0! | PHENO-01 | kg/hr | 0 |  | 0 | 94 |  | 0
feed pump | 116.896 | kW |  | 0.09257003 |  |  | #DIV/0! | M-CRE-01 | kg/hr | 0 |  | 0 | 108.14 |  | 0
heat | 0 | MJ |  |  |  |  | #DIV/0! | GUAIA-01 | kg/hr | 0 |  | 0 | 124.14 |  | 0
[7 empty] | #DIV/0! | P-ETH-01 | kg/hr | 0 |  | 0 | 122.16 |  | 0
[7 empty] | #DIV/0! | 4-MET-01 | kg/hr | 0 |  | 0 | 138.16 |  | 0
[7 empty] | #DIV/0! | 1:2-B-01 | kg/hr | 0 |  | 0 | 110.1 |  | 0
[7 empty] | #DIV/0! | 3-MET-03 | kg/hr | 0 |  | 0 | 140.1366 |  | 0
[7 empty] | #DIV/0! | 3-MET-04 | kg/hr | 0 |  | 0 | 124.1372 |  | 0
[7 empty] | #DIV/0! | 1-PHE-01 | kg/hr | 0 |  | 0 | 152.19 |  | 0
Total electricity demand | 3047.106 | kWh |  |  |  |  | #DIV/0! | 1:3-D-01 | kg/hr | 0 |  | 0 | 124.1372 |  | 0
Total heat demand | 547271.65 | MJ |  |  |  |  | #DIV/0! | SYRIN-01 | kg/hr | 0 |  | 0 | 154.16 |  | 0
[7 empty] | #DIV/0! | 4-ALL-01 | kg/hr | 0 |  | 0 | 164.2 |  | 0
[7 empty] | #DIV/0! | 4-PRO-01 | kg/hr | 0 |  | 0 | 166.217 |  | 0
[7 empty] | #DIV/0! | N-HEX-01 | kg/hr | 0 |  | 0 | 256.4 |  | 0
[7 empty] | #DIV/0! | OLEIC-02 | kg/hr | 0 |  | 0 | 282.46 |  | 0
C1. Cogeneration Plant | [6 empty] | #DIV/0! | METHY-01 | kg/hr | 0 |  | 0 | 270.45 |  | 0
Total Heat of Reaction | MJ | 164190.1 |  |  |  |  | #DIV/0! | METHY-02 | kg/hr | 0 |  | 0 | 294.5 |  | 0
Energy Generated, Boiler | MJ | 131352 |  |  |  |  | #DIV/0! | METHY-03 | kg/hr | 0 |  | 0 | 296.5 |  | 0
Max Electric Potential | kwh | 29189.34 |  |  |  |  | #DIV/0! | METHY-04 | kg/hr | 0 |  | 0 | 296.5 |  | 0
HTL UTILITY DEMAND TOTALS | [6 empty] | #DIV/0! | CARBO-01 | kg/hr | 0 |  | 0 |  |  | 0
Total Electricity Demand | kwh | 3047.106 |  |  |  |  | #DIV/0! | CARBO-02 | kg/hr | 0 |  | 0 | 44.01 |  | 0
Total Electricity Demand | MJ | 10969.5816 |  |  |  |  | #DIV/0! | ETHAN-01 | kg/hr | 0 |  | 0 | 30.07 | 51.9 | 0
Boiler Energy Used for Electricity Demand | MJ | 13711.977 |  |  |  |  | #DIV/0! | N-BUT-01 | kg/hr | 0 |  | 0 | 58.12 | 49.5 | 0
Unfulfilled Electricity Demand | MJ | 0 |  |  |  |  | #DIV/0! | PROPA-01 | kg/hr | 0 |  | 0 | 44.1 | 50.35 | 0
Boiler Energy Remaining | MJ | 117640.1 | [8 empty] | Total | 0 |  |  | 164190.1
Total Heat Demand | MJ | 547271.65 | [5 empty] | Natural gas |  |  |  |  | 50 | MJ/kg
Process Heat Recovered |  | 437817.32 | [5 empty] | High Pressure Steam | 2.8 | MJ/kg
Utility Heat Demand | MJ | 109454.33
Boiler Energy Used for Heat Demand | MJ | 117640.1 | [5 empty] | Char | kg/h | 6438.826 |  | 6438.826 | 12 | 25.5 | 164190.1
Unfufilled Heat Demand | MJ | 0
Natural Gas Demand | kg | 0
Excess Boiler Energy | MJ | 8185.737
Excess Electricity | kwh | 1819.053
Total Utility Water Demand | kg | 48863.54
Make up water | kg | 42999.92
Blow down water | kg | 5863.625
Cooling Water | kg | 0
2624.572
27.91401
281.7178
317.0797
422.9944956
66336.07
70703.89
11613.56
334838.3
-243271
-26.18293
0
0
0
0
0
| 243868.9 | MJ
0.0002777778 | 67.74136 | MW
Note on B16: [Threaded comment] Your version of Excel allows you to read this threaded comment; however, any edits to it will get removed if the file is opened in a newer version of Excel. Learn more: https://go.microsoft.com/fwlink/?linkid=870924 Comment: Reactor
Note on D16: [Threaded comment] Your version of Excel allows you to read this threaded comment; however, any edits to it will get removed if the file is opened in a newer version of Excel. Learn more: https://go.microsoft.com/fwlink/?linkid=870924 Comment: B11
Note on E16: [Threaded comment] Your version of Excel allows you to read this threaded comment; however, any edits to it will get removed if the file is opened in a newer version of Excel. Learn more: https://go.microsoft.com/fwlink/?linkid=870924 Comment: B5
Note on R16: Author: Due to steric hinderence, hydrogenation might be difficult
Note on B17: [Threaded comment] Your version of Excel allows you to read this threaded comment; however, any edits to it will get removed if the file is opened in a newer version of Excel. Learn more: https://go.microsoft.com/fwlink/?linkid=870924 Comment: B41
Note on D17: [Threaded comment] Your version of Excel allows you to read this threaded comment; however, any edits to it will get removed if the file is opened in a newer version of Excel. Learn more: https://go.microsoft.com/fwlink/?linkid=870924 Comment: B13
Note on K20: Author: Due to steric hinderence, hydrogenation might be difficult
Note on R25: Author: Assumed present in residual fraction as methyl compund is residual is residual
Note on K29: Author: Assumed present in residual fraction as methyl compund is residual is residual

## Energy balance
2.4.1 Hydrothermal Liquefaction
Energy In |  |  | 904749.7
Biomass | MJ | Biomass | 890636.3
Natural Gas | MJ | Natural Gas
Biomass in Recycled Aqueous, est. | MJ | Biomass in Recycled Aqueous, est. | 14113.4435
Biomass in Recycled Aqueous, alt est. | MJ | Biomass in Recycled Aqueous, alt est. | #VALUE!
Energy Out, Reactor |  |  | 904749.7
Biocrude | MJ | Biocrude | 563551.929
Char | MJ | Char | 164190.1
Gas | MJ | Gas | 0
Aqueous& Losses | MJ | Aqueous& Losses | 177007.7
Aqueous energy content [calculated] | mj/kg | Aqueous energy content [calculated] | 0.9505504
0
Energy Out, Reactor |  | Energy Out, Reactor | 100%
Biocrude | % | Biocrude | 62.29%
Char (Combustible) | % | Char (Combustible) | 18.15%
Gas (Combustible) | % | Gas (Combustible) | 0%
Aqueous& Losses | % | Aqueous& Losses | 19.56%
0
Orangnics Mass Out, Reactor |  | Orangnics Mass Out, Reactor | 100%
Biocrude | % | Biocrude | 39.8%
Char | % | Char | 12%
Gas | % | Gas | 0%
Aqueous | % | Aqueous | 48.2%
0
Energy Out, System |  | Energy Out, System | 873066
Biofuel | MJ | Biofuel | 531868.2 | 26.3
Biomass Combustion | MJ | Biomass Combustion | 164190.1
of which, internal heat | MJ | of which, internal heat | 13711.977
of which, internal electricity | MJ | of which, internal electricity | 10969.5816
of which, salable electricity | MJ | of which, salable electricity | 6548.59
of which, known losses | MJ | of which, known losses | 132959.9
sum | MJ | sum | 164190.1
Natural Gas Combustion | MJ | Natural Gas Combustion | 0
of which, internal heat | MJ | of which, internal heat | 0
of which, internal electricity | MJ | of which, internal electricity | 0
of which, known losses | MJ | of which, known losses | 0
sum |  | sum | 0
Aqueous Waste Purge | MJ | Aqueous Waste Purge | 44251.93
Aqueous & Other Losses | MJ | Aqueous & Other Losses | 132755.8
0
IN – OUT [System Losses] | MJ | Unknown Losses | 31683.72
For Chart
Biofuel |  | Biofuel | 58.79%
Salable Electricity |  | Salable Electricity | 0.7238%
Process Energy, from Biogas and Char |  | Process Energy, from Biogas and Char | 2.728%
Process Energy, from Natural Gas |  | Process Energy, from Natural Gas | 0%
Aqueous Recyclate |  | Aqueous Recyclate | 14.67%
Combustion Losses |  | Combustion Losses | 14.7%
Waste Aqueous & Unknown Losses |  | Waste Aqueous & Unknown Losses | 8.393%
100%

## Yields
Inputs
Wet Feedstock | kg | 56250
Dry Ash Free Feedstock | kg daf | 52700.37
Feedstock H2O | % | 6.49%
2.5.1. Hydrothermal Liquefaction
Biofuel Yield | kg/kgDM | 0.3837378
Wet Yield | kg/kg wet | 0.3595222
HHV — assumed | MJ/kg | 26.3
Biofuel Energy Yield | MJ/kgDM | 10.0923
| MJ/MJ | 0.3837378
Inputs
Water | kg/kgDM | 3.086146
Natural Gas | kwh/kgDM | 0
Coproducts
Electricity | kwh/kgDM | 0.03451689
Wastes
Offgas | kg/kgDM | 1.519798
Liquids | kg/kgDM | 2.656349
Solids | kg/kgDM | 0.002305302
Needed Capacity
Pretreatment [wet tons] | kwh/kgDM | 1.067355
HTL Reactor(s) [feed] | kg/kgDM | 11.01966
Filter | kwh/kgDM | 11.01964
Biofuel Storage | kwh/kgDM | 0.03903334
Hydrotreatment [biocrude] | kg/kgDM | 0.4284203
H2 Production [h2] | kg/kgDM | 0.02182059
Cogeneration | kw/kgDM/h | 0.5538736
Non Renewable Energy Use
Natural Gas | MJ/kgDM | 0
per MJ of biofuel | MJ/MJ | 0
per MG of product | MJ/MJ | 0
Internal Energy Use | MJ/MJ biofuel | 0.02578078
Cogen Emissions
CO2 | kg/kgDM | 0
Note on A27: wet biomass
Note on A28: wet biomass + water
Note on A29: reactor output
Note on A30: 4 days of storage
Note on C30: 24 hours * 4 days * kg/l * 1000 (liters in cu. meter)

## Refinery
Processing Capacity | 1264.809 | dry biomass tonnes/day
hours per year | 8000
Biorefinery Feedstock Demand
dry tons of feedstock per yeaar | t/year | 421603
wet tons of feedstock per year | t/year | 450864
Feedstock price | 100 | Eur/ton
Transport distance from farm to preprocessing facility | 10 | km
Transport distance from HTL plant to Upgrading facility | 320 | km
Transport distance from Upgrading facility to port | 15 | km
Transport distance from preprocessing facility to Ubeda | 45 | km

## Expense variable
4.1.1. Capital Expense Parameters
Investment Factors
Installation Costs (Install Factor - 1) | % of TPEC | 1.5
Indirect | % of Direct | 0.34
Contractor's Fee | % of TPEC | 0.23
Base Contingency | % of TPEC | 0.5
Working Capital | % Sales Rev | 0.2
Start Up Costs | % of Fixed Cap | 0.1
Location Factor | % of CapEx | 0.9 | 1.2 | 1
Scaling power factors
Feedstock Handling |  | 0.7
Hydrothermal Liquefaction | - | 0.75
Hydrotreating | - | 0.75
Hydrogen Production | - | 0.65
Cogeneration & Utilities | - | 0.7
Storage | - | 0.7
4.1.2. Operating Expense Parameters
Interest Rate | % | 12.5%
of which, ROI | % | 0.034
of which, inflation | % | 0.026
of which, risk premium | % | 0.065
Labor Expense Parameters
Operators per Shift, HTL | # | 18
Shifts per Day | # | 3
Hours per Shift | # | 8
Supervision & Operating Supplies |  | 0.5
Manufacturing Expense Parameters
Maintenance | % Fixed Cap | 0.1
Plant Overhead | % Total labor | 0.7
Depreciation | % Total cap | 0.1380957
Local Taxes | % Fixed Cap | 0.015
Income Taxes | % Revenue | 0.25
Insurance | % Fixed Cap | 0.01
General Expenses | % Sales | 0.1
Base Contingency | % of Direct Prod | 0.2
4.1.3. Feedstock Variables and Related
Feedstocks Prices, Field | EUR per...
Pruning biomass | wet ton | 100
Transport cost for 60 km |  | 20.1
Feedstocks Prices, Delivered | EUR per...
Pruning biomass | wet ton | 120.1
Product Prices |  |  |  |  | KOH price | 750 | $/ton | 706.7271 | EUR/ton
MGO (fossil) | Eur per ton (2023) (in Gibraltor) | 890
MGO, per GJ | GJ | 21.39423 |  |  | HHV | MJ/Kg
electricity, wholesale | Eur/MWh (in 2023) | 103 |  |  | VLSFO | 41.6 |  |  | MWh to GJ | 3.6 | GJ/MWh
electricity, wholesale, per GJ | GJ | 28.61111 |  |  | Natural gas | 50 | MJ/kg |  | kWh to MJ | 3.6 | MJ/kWh
VLSFO (fossil) | Eur per ton (2023) (in Gibraltor) | 640
Comparison Product Prices
Crude Price | EUR for Brent Crude/Barrel | 82.92265 |  |  |  | EUR to USD (2023) | 1.06123
Logistics Prices
Truck transport, fixed | ton | 12
Truck transport, variable | ton km | 0.27
Operating Expenses | EUR (2023) per …
waste processing: gas [estimated] | ton | 6
waste processing: water, black [estimated] | ton | 0.6
waste processing: solids | ton | 135
Water | ton | 0.08
Natural Gas | ton | 1388.889 |  |  | 0.1 | Eur/kWh | 0.02777778 | Eur/MJ | 1.388889 | Eur/kg
Natural gas, per GJ | GJ | 27.77778
Base Salary | hour | 12
Hydrotreating Catalyst | ton | 91657.79 |  |  |  | US inflation | https://www.usinflationcalculator.com/
4.1.4. Equipment Prices | USD per n... | All equipment prices are in Millions USD per unit, corresponding to the reference capacity in the unit column
Hydrothermal Liquefaction | units/day | 2023 M EUR
Feedstock Handling and Prep [wet tons feedstock] | 4000.32 | 12.55872
Oil Production [reactor wet feed tons] | 24330.24 | 124.7
Hydrotreating [tons biocrude] | 734.4 | 16.48088
Hydrogen Plant [t H2] | 50 | 21.47136
Cogeneration [MW] | 500 | 36.79608
Note on C3: [Threaded comment] Your version of Excel allows you to read this threaded comment; however, any edits to it will get removed if the file is opened in a newer version of Excel. Learn more: https://go.microsoft.com/fwlink/?linkid=870924 Comment: Tanzer
Note on C9: [Threaded comment] Your version of Excel allows you to read this threaded comment; however, any edits to it will get removed if the file is opened in a newer version of Excel. Learn more: https://go.microsoft.com/fwlink/?linkid=870924 Comment: https://www.intratec.us/products/indexes-and-data/commodity-plant-location-factors#west-europe
Note on D9: [Threaded comment] Your version of Excel allows you to read this threaded comment; however, any edits to it will get removed if the file is opened in a newer version of Excel. Learn more: https://go.microsoft.com/fwlink/?linkid=870924 Comment: For South Africa
Note on E9: [Threaded comment] Your version of Excel allows you to read this threaded comment; however, any edits to it will get removed if the file is opened in a newer version of Excel. Learn more: https://go.microsoft.com/fwlink/?linkid=870924 Comment: Brazil
Note on C22: [Threaded comment] Your version of Excel allows you to read this threaded comment; however, any edits to it will get removed if the file is opened in a newer version of Excel. Learn more: https://go.microsoft.com/fwlink/?linkid=870924 Comment: https://ycharts.com/indicators/spain_long_term_interest_rates#:~:text=Spain%20Long%20Term%20Interest%20Rate%20is%20at%203.57%25%2C%20compared%20to,or%20close%20to%2010%20years.
Note on C23: [Threaded comment] Your version of Excel allows you to read this threaded comment; however, any edits to it will get removed if the file is opened in a newer version of Excel. Learn more: https://go.microsoft.com/fwlink/?linkid=870924 Comment: https://tradingeconomics.com/spain/inflation-cpi
Note on C24: [Threaded comment] Your version of Excel allows you to read this threaded comment; however, any edits to it will get removed if the file is opened in a newer version of Excel. Learn more: https://go.microsoft.com/fwlink/?linkid=870924 Comment: https://www.statista.com/statistics/664872/average-market-risk-premium-spain-europe/
Note on A26: [Threaded comment] Your version of Excel allows you to read this threaded comment; however, any edits to it will get removed if the file is opened in a newer version of Excel. Learn more: https://go.microsoft.com/fwlink/?linkid=870924 Comment: Same as Tanzer
Note on A27: Feedstock preparation: 1 Reactors: 1 Product Preparation: 1 Cogen: 2 +1 Based off of recommendations in W. D. Seider, J. D. Seader, D. R. Lewin, and S. Widagdo, Product and process design principles: synthesis, analysis, and evaluation. 2010.
Note on C27: [Threaded comment] Your version of Excel allows you to read this threaded comment; however, any edits to it will get removed if the file is opened in a newer version of Excel. Learn more: https://go.microsoft.com/fwlink/?linkid=870924 Comment: 3 times Tanzer scale
Note on A28: W. D. Seider, J. D. Seader, D. R. Lewin, and S. Widagdo, Product and process design principles: synthesis, analysis, and evaluation. 2010.
Note on A32: W. D. Seider, J. D. Seader, D. R. Lewin, and S. Widagdo, Product and process design principles: synthesis, analysis, and evaluation. 2010.
Note on A38: W. D. Seider, J. D. Seader, D. R. Lewin, and S. Widagdo, Product and process design principles: synthesis, analysis, and evaluation. 2010.
Note on A44: [Threaded comment] Your version of Excel allows you to read this threaded comment; however, any edits to it will get removed if the file is opened in a newer version of Excel. Learn more: https://go.microsoft.com/fwlink/?linkid=870924 Comment: Prices 2023
Note on A47: [Threaded comment] Your version of Excel allows you to read this threaded comment; however, any edits to it will get removed if the file is opened in a newer version of Excel. Learn more: https://go.microsoft.com/fwlink/?linkid=870924 Comment: Prices 2023
Note on G49: Sivaramakrishnan Chandrasekaran: https://www.indexbox.io/blog/spain-potassium-hydroxide-price-in-june-2023/
Note on A50: [Threaded comment] Your version of Excel allows you to read this threaded comment; however, any edits to it will get removed if the file is opened in a newer version of Excel. Learn more: https://go.microsoft.com/fwlink/?linkid=870924 Comment: https://shipandbunker.com/prices/emea
Note on A51: for use in LCA economic allocation
Note on C52: [Threaded comment] Your version of Excel allows you to read this threaded comment; however, any edits to it will get removed if the file is opened in a newer version of Excel. Learn more: https://go.microsoft.com/fwlink/?linkid=870924 Comment: https://www.statista.com/statistics/1267552/spain-monthly-wholesale-electricity-price/
Note on G52: [Threaded comment] Your version of Excel allows you to read this threaded comment; however, any edits to it will get removed if the file is opened in a newer version of Excel. Learn more: https://go.microsoft.com/fwlink/?linkid=870924 Comment: https://shipandbunker.com/news/world/662089-integr8-vlsfo-calorific-value-pour-point-and-competitiveness-with-lsmgo
Note on A53: for use in LCA economic allocation
Note on A56: changing this changes the rest of oil based prices, including transport, which are assumed to be linearly linked to the crude oil price
Note on C56: [Threaded comment] Your version of Excel allows you to read this threaded comment; however, any edits to it will get removed if the file is opened in a newer version of Excel. Learn more: https://go.microsoft.com/fwlink/?linkid=870924 Comment: https://oilprice.com/
Note on A59: insurance, loading, unloading, &c
Note on C59: [Threaded comment] Your version of Excel allows you to read this threaded comment; however, any edits to it will get removed if the file is opened in a newer version of Excel. Learn more: https://go.microsoft.com/fwlink/?linkid=870924 Comment: Assumed
Note on C60: Alves
Note on A64: https://terpconnect.umd.edu/~nsw/chbe446/HowToEstimateUtilityCosts-UlrichVasudevan2006.pdf Using natural gas as fuel source
Note on A65: https://terpconnect.umd.edu/~nsw/chbe446/HowToEstimateUtilityCosts-UlrichVasudevan2006.pdf Using natural gas as fuel source
Note on C67: https://doi.org/10.3390/w11091854
Note on C68: Da Silva. LHV: 40.7MJl lg Confirmed as reasonable by Index Mundi/other sources
Note on F68: [Threaded comment] Your version of Excel allows you to read this threaded comment; however, any edits to it will get removed if the file is opened in a newer version of Excel. Learn more: https://go.microsoft.com/fwlink/?linkid=870924 Comment: https://ec.europa.eu/eurostat/statistics-explained/index.php?title=Natural_gas_price_statistics#Natural_gas_prices_for_non-household_consumers
Note on C70: [Threaded comment] Your version of Excel allows you to read this threaded comment; however, any edits to it will get removed if the file is opened in a newer version of Excel. Learn more: https://go.microsoft.com/fwlink/?linkid=870924 Comment: https://www.salaryexplorer.com/average-salary-wage-comparison-spain-chemical-plant-operator-c203j12174
Note on A75: Tews et al 2014 Previously based on Da Silva 9.6M$ for 2000 dry tons
Note on A76: Tews et al 2014 Previously based on Da Silva: 18.45M$ for 500 dry tons
Note on B82: [Threaded comment] Your version of Excel allows you to read this threaded comment; however, any edits to it will get removed if the file is opened in a newer version of Excel. Learn more: https://go.microsoft.com/fwlink/?linkid=870924 Comment: https://www.power-technology.com/marketdata/ence-huelva-biomass-power-plant-spain/

## Expenses full_HTL
Fixed Capital Investments, including | M EUR | 379.5526
Direct Capital Costs, including | M EUR | 232.569
Total Purchased Equipment Cost | M EUR | 93.0276
of which, Feedstock Handling & Prep | M EUR | 5.878897
of which, Oil Production | M EUR | 82.11162
of which, hydrotreatment | M EUR | 0
of which, Cogeneration | M EUR | 5.037088
Installation Costs | M EUR | 139.5414
Indirect Costs | M EUR | 79.07346
Contractor's Fee | M EUR | 21.39635
Contingency | M EUR | 46.5138 |  | 100 | Eur/ton | Pruning biomass
Working Capital | M EUR | 23.12068 |  | 3.1 | Eur/kg | Hydrogen
Start-up Costs | M EUR | 37.95526
TOTAL CAPITAL INVESTMENT | M EUR | 440.6285
LOCATION ADJUSTED CAPEX | M EUR | 396.5657
Direct Production Costs, including |  | 101.4878
Variable costs | M EUR/year | 64.73608
of which, feedstock | M EUR/year | 45.0864
of which, hydrogen | M EUR/year | 0
of which, wastewater treatment | M EUR/year | 0.6719547
of which, gas cleaning | M EUR/year | 3.844507
of which, ash disposal | M EUR/year | 0.1312095
of which, catalysts | M EUR/year | 14.89791
of which, natural gas | M EUR/year | 0
of which, water | M EUR/year | 0.1040903
Labor Related Costs | M EUR/year | 2.592
of which, direct wage and benefits | M EUR/year | 1.728
of which, supervision, supplies, assistance | M EUR/year | 0.864
Maintenance | M EUR/year | 34.15973
Plant Overhead | M EUR/year | 1.8144
Contingency | M EUR/year | 20.29756
Fixed Charges, including | M EUR/year | 63.30396
Local Taxes | M EUR/year | 5.12396
Insurance | M EUR/year | 3.415973
Depreciation | M EUR/year | 54.76403
Total General Expenses | M EUR/year | 11.56034
TOTAL OPERATING COSTS (Annual) | M EUR/YEAR | 216.0263 |  | 1260.197
Annual Salues Revenue | M EUR/year | 115.6034
of which Biocrude | M EUR/year | 115.5989
of which biochar | M EUR/year | 0
of which Electricity | M EUR/year | 0.004496698
Gross Profit | M EUR/year | 50.8673
Earninngs Before Tax | M EUR/year | -100.4229
Minimum Fuel Selling Price | EUR/ton | 1195.98
MFSP: VLSFO Price Ratio |  | 1.868719
Biocrude/biofuel to be transported (in ktpa) | 171.42264 |  | Eur/t | 12
Transport fixed costs (based on tonnes, MEUR per year) | 2.05707168 |  | Eur/tkm | 0.27
Transport variable costs (based on tkm, in MEUR per year) | 15.50518
Total transportation costs in MEUR per year | 17.56225

## Expenses full_HTL_Up
Fixed Capital Investments, including | M EUR | 433.1063
Direct Capital Costs, including | M EUR | 265.3838
Total Purchased Equipment Cost | M EUR | 106.1535
of which, Feedstock Handling & Prep | M EUR | 5.878897
of which, Oil Production | M EUR | 82.11162
of which, hydrotreatment | M EUR | 13.12591
of which, Cogeneration | M EUR | 5.037088
Installation Costs | M EUR | 159.2303
Indirect Costs | M EUR | 90.23048
Contractor's Fee | M EUR | 24.41531
Contingency | M EUR | 53.07676 |  | 100 | Eur/ton | Pruning biomass
Working Capital | M EUR | 28.79863 |  | 3.1 | Eur/kg | Hydrogen
Start-up Costs | M EUR | 43.31063
TOTAL CAPITAL INVESTMENT | M EUR | 505.2156
LOCATION ADJUSTED CAPEX | M EUR | 454.694
Direct Production Costs, including |  | 112.7782
Variable costs | M EUR/year | 71.20661
of which, feedstock | M EUR/year | 45.0864
of which, hydrogen | M EUR/year | 0.02851884
of which, wastewater treatment | M EUR/year | 0.6719547
of which, gas cleaning | M EUR/year | 3.844507
of which, ash disposal | M EUR/year | 0.1312095
of which, catalysts | M EUR/year | 21.33992 |  | 6.442011
of which, natural gas | M EUR/year | 0
of which, water | M EUR/year | 0.1040903
Labor Related Costs | M EUR/year | 2.592
of which, direct wage and benefits | M EUR/year | 1.728
of which, supervision, supplies, assistance | M EUR/year | 0.864
Maintenance | M EUR/year | 38.97957
Plant Overhead | M EUR/year | 1.8144
Contingency | M EUR/year | 22.55564
Fixed Charges, including | M EUR/year | 72.5362
Local Taxes | M EUR/year | 5.846935
Insurance | M EUR/year | 3.897957
Depreciation | M EUR/year | 62.7913
Total General Expenses | M EUR/year | 14.39932
TOTAL OPERATING COSTS (Annual) | M EUR/YEAR | 240.0034
Annual Salues Revenue | M EUR/year | 143.9932
of which Biocrude | M EUR/year | 143.9887
of which biochar | M EUR/year | 0
of which Electricity | M EUR/year | 0.004496698
Gross Profit | M EUR/year | 72.78655
Earninngs Before Tax | M EUR/year | -96.01022
Minimum Fuel Selling Price | EUR/ton | 1483.443
MFSP: MGO Price Ratio |  | 1.66679
Biocrude/biofuel to be transported (in ktpa) | 161.785 |  | tkm | 51771202.3
Transport fixed costs (based on tonnes, MEUR per year) | 1.94142
Transport variable costs (based on tkm, in MEUR per year) | 13.97822
Total transportation costs in MEUR per year | 15.91964

## Expenses full_HTL_CoUp
Fixed Capital Investments, including | M EUR | 379.5526
Direct Capital Costs, including | M EUR | 232.569
Total Purchased Equipment Cost | M EUR | 93.0276
of which, Feedstock Handling & Prep | M EUR | 5.878897
of which, Oil Production | M EUR | 82.11162
of which, hydrotreatment | M EUR | 0
of which, Cogeneration | M EUR | 5.037088
Installation Costs | M EUR | 139.5414
Indirect Costs | M EUR | 79.07346
Contractor's Fee | M EUR | 21.39635
Contingency | M EUR | 46.5138 |  | 100 | Eur/ton | Pruning biomass
Working Capital | M EUR | 28.79863 |  | 3.1 | Eur/kg | Hydrogen
Start-up Costs | M EUR | 37.95526
TOTAL CAPITAL INVESTMENT | M EUR | 446.3065
LOCATION ADJUSTED CAPEX | M EUR | 401.6758
Direct Production Costs, including |  | 107.9583
Variable costs | M EUR/year | 71.20661
of which, feedstock | M EUR/year | 45.0864
of which, hydrogen | M EUR/year | 0.02851884
of which, wastewater treatment | M EUR/year | 0.6719547
of which, gas cleaning | M EUR/year | 3.844507
of which, ash disposal | M EUR/year | 0.1312095
of which, catalysts | M EUR/year | 21.33992
of which, natural gas | M EUR/year | 0
of which, water | M EUR/year | 0.1040903
Labor Related Costs | M EUR/year | 2.592
of which, direct wage and benefits | M EUR/year | 1.728
of which, supervision, supplies, assistance | M EUR/year | 0.864
Maintenance | M EUR/year | 34.15973
Plant Overhead | M EUR/year | 1.8144
Contingency | M EUR/year | 21.59167
Fixed Charges, including | M EUR/year | 64.00965
Local Taxes | M EUR/year | 5.12396
Insurance | M EUR/year | 3.415973
Depreciation | M EUR/year | 55.46972
Total General Expenses | M EUR/year | 14.39932
TOTAL OPERATING COSTS (Annual) | M EUR/YEAR | 226.6414
Annual Salues Revenue | M EUR/year | 143.9932
of which Biocrude | M EUR/year | 143.9887
of which biochar | M EUR/year | 0
of which Electricity | M EUR/year | 0.004496698
Gross Profit | M EUR/year | 72.78655
Earninngs Before Tax | M EUR/year | -82.64822
Minimum Fuel Selling Price | EUR/ton | 1400.852
MFSP: MGO Price Ratio |  | 1.565198
Biocrude/biofuel to be transported (in ktpa) | 171.42264 |  | tkm | 54855244.8
Transport fixed costs (based on tonnes, MEUR per year) | 2.05707168
Transport variable costs (based on tkm, in MEUR per year) | 14.81092
Total transportation costs in MEUR per year | 16.86799

## Expenses full_HTL_Up_CoDist
Fixed Capital Investments, including | M EUR | 433.1063
Direct Capital Costs, including | M EUR | 265.3838
Total Purchased Equipment Cost | M EUR | 106.1535
of which, Feedstock Handling & Prep | M EUR | 5.878897
of which, Oil Production | M EUR | 82.11162
of which, hydrotreatment | M EUR | 13.12591
of which, Cogeneration | M EUR | 5.037088
Installation Costs | M EUR | 159.2303
Indirect Costs | M EUR | 90.23048
Contractor's Fee | M EUR | 24.41531
Contingency | M EUR | 53.07676 |  | 100 | Eur/ton | Pruning biomass
Working Capital | M EUR | 10.3454 |  | 3.1 | Eur/kg | Hydrogen
Start-up Costs | M EUR | 43.31063
TOTAL CAPITAL INVESTMENT | M EUR | 486.7624
LOCATION ADJUSTED CAPEX | M EUR | 438.0861
Direct Production Costs, including |  | 112.7782
Variable costs | M EUR/year | 71.20661
of which, feedstock | M EUR/year | 45.0864
of which, hydrogen | M EUR/year | 0.02851884
of which, wastewater treatment | M EUR/year | 0.6719547
of which, gas cleaning | M EUR/year | 3.844507
of which, ash disposal | M EUR/year | 0.1312095
of which, catalysts | M EUR/year | 21.33992
of which, natural gas | M EUR/year | 0
of which, water | M EUR/year | 0.1040903
Labor Related Costs | M EUR/year | 2.592
of which, direct wage and benefits | M EUR/year | 1.728
of which, supervision, supplies, assistance | M EUR/year | 0.864
Maintenance | M EUR/year | 38.97957
Plant Overhead | M EUR/year | 1.8144
Contingency | M EUR/year | 22.55564
Fixed Charges, including | M EUR/year | 70.24272
Local Taxes | M EUR/year | 5.846935
Insurance | M EUR/year | 3.897957
Depreciation | M EUR/year | 60.49782
Total General Expenses | M EUR/year | 5.172701
TOTAL OPERATING COSTS (Annual) | M EUR/YEAR | 228.4833
Annual Salues Revenue | M EUR/year | 51.72701
of which Biocrude | M EUR/year | 51.72252
of which biochar | M EUR/year | 0
of which Electricity | M EUR/year | 0.004496698
Gross Profit | M EUR/year | -19.47959
Earninngs Before Tax | M EUR/year | -176.7563
Minimum Fuel Selling Price | EUR/ton | 967.4789
MFSP: MGO Price Ratio |  | 1.080982
| bionaphtha | 15.83859
| biojet | 56.1166
Biocrude/biofuel to be transported (in ktpa) | 161.785 |  | tkm | 51771202.3
Transport fixed costs (based on tonnes, MEUR per year) | 1.94142
Transport variable costs (based on tkm, in MEUR per year) | 13.97822
Total transportation costs in MEUR per year | 15.91964

## Expenses full_HTL_CoUp_CoDist
Fixed Capital Investments, including | M EUR | 379.5526
Direct Capital Costs, including | M EUR | 232.569
Total Purchased Equipment Cost | M EUR | 93.0276
of which, Feedstock Handling & Prep | M EUR | 5.878897
of which, Oil Production | M EUR | 82.11162
of which, hydrotreatment | M EUR | 0
of which, Cogeneration | M EUR | 5.037088
Installation Costs | M EUR | 139.5414
Indirect Costs | M EUR | 79.07346
Contractor's Fee | M EUR | 21.39635
Contingency | M EUR | 46.5138 |  | 100 | Eur/ton | Pruning biomass
Working Capital | M EUR | 24.73644 |  | 3.1 | Eur/kg | Hydrogen
Start-up Costs | M EUR | 37.95526
TOTAL CAPITAL INVESTMENT | M EUR | 442.2443
LOCATION ADJUSTED CAPEX | M EUR | 398.0199
Direct Production Costs, including |  | 107.9583
Variable costs | M EUR/year | 71.20661
of which, feedstock | M EUR/year | 45.0864
of which, hydrogen | M EUR/year | 0.02851884
of which, wastewater treatment | M EUR/year | 0.6719547
of which, gas cleaning | M EUR/year | 3.844507
of which, ash disposal | M EUR/year | 0.1312095 |  | 6.442011
of which, catalysts | M EUR/year | 21.33992 |  | 0.0496711
of which, natural gas | M EUR/year | 0
of which, water | M EUR/year | 0.1040903
Labor Related Costs | M EUR/year | 2.592
of which, direct wage and benefits | M EUR/year | 1.728
of which, supervision, supplies, assistance | M EUR/year | 0.864
Maintenance | M EUR/year | 34.15973
Plant Overhead | M EUR/year | 1.8144
Contingency | M EUR/year | 21.59167
Fixed Charges, including | M EUR/year | 63.50478
Local Taxes | M EUR/year | 5.12396
Insurance | M EUR/year | 3.415973
Depreciation | M EUR/year | 54.96485
Total General Expenses | M EUR/year | 12.36822
TOTAL OPERATING COSTS (Annual) | M EUR/YEAR | 224.1054 |  | 1385.205
Annual Salues Revenue | M EUR/year | 123.6822
of which Biocrude | M EUR/year | 51.72252
of which biochar | M EUR/year | 0
of which Electricity | M EUR/year | 0.004496698
Gross Profit | M EUR/year | 52.4756
Earninngs Before Tax | M EUR/year | -100.4232
Minimum Fuel Selling Price | EUR/ton | 940.4191
MFSP: MGO Price Ratio |  | 1.050748
| bionaphtha | 15.83859
| biojet | 56.1166
Biocrude/biofuel to be transported (in ktpa) | 171.42264 |  | tkm | 54855244.8
Transport fixed costs (based on tonnes, MEUR per year) | 2.05707168
Transport variable costs (based on tkm, in MEUR per year) | 14.81092
Total transportation costs in MEUR per year | 16.86799

## Sheet2
Feedstock Factors |  |  |  | Economic Factors |  |  | Fuel Factors |  |  | Mass Model Factors |  |  | Energy Model Factors |  |  | Emission Model Factors
Item | Value | Units |  | Item | Value | Units | Item | Value | Units | Item | Value | Units | Item | Value | Units | Item | Value | Units
Energy Conversion |  |  |  | Currency Conversion |  |  | Energy content of fuels (HHV) |  |  | Molar Weights |  |  | Specific Heats (cP) |  |  | Characterization Factors
*Wh to *J | 3600 | J/Wh |  | DKK (2013) to USD (2015) | 0.1734 | USD/DDK | Light Naptha | 45.8 | MJ/kg | C | 12.01 | g/mol | Water | 0.004182 | MJ/kg/k | CH4 to CO2-equiv | 25 | kg CO2-eq/kg CH4
kWh to MJ | 3.6 | MJ/kWh |  | EUR (2010) to EUR (2015) | 1.116 | EUR/EUR | Jet fuel | 43.3 | MJ/kg | H | 1.01 | g/mol | Air | 0.001005 | MJ/kg/k | N2O to CO2-equiv | 298 | kg CO2-eq/kg N2O
Short ton to metric ton | 1.1 | ston/mton |  | EUR (2001) to USD (2015) | 1.408 | USD/EUR | Diesel | 45.3 | MJ/kg | N | 14.01 | g/mol | Oxygen | 0.000918 | MJ/kg/k | Bio CO2 to CO2-equiv | 0 | kg CO2-eq/kg biogenic CO2
Efficiencies |  |  |  | EUR (2003) to USD (2015) | 1.35454 | USD/EUR | HFO | 40.4 | MJ/kg | S | 32 | g/mol | Hydrogen | 0.014304 | MJ/kg/k
truck freight | 2.5 | mj/ton-km |  | EUR (2010) to USD (2015) | 1.213092 | USD/EUR | MGO | 43 | MJ/kg | O | 16 | g/mol | Steam | 0.003985 | MJ/kg/k
oceanic freight | 0.101 | mj/ton-km |  | EUR (2013) to USD (2015) | 1.10506 | USD/EUR | HTL biocrude | 35 | MJ/kg |  |  |  | Sand | 0.00083 | MJ/kg/k
|  |  |  | EUR (2015) to USD (2015) | 1.1 | USD/EUR | FP+HT biocrude | 35.6 | MJ/kg | CO | 28.01 | g/mol | Carbon Dixoide | 0.000844 | MJ/kg/k
CEPCI |  |  |  | EUR (2016) to USD (2015) | 1.09846 | USD/EUR | GFT biocrude | 43.129 | MJ/kg | CO2 | 44.01 | g/mol | Methane | 0.003 | MJ/kg/k
2000 | 394.1 | index |  | GBP (2015) to USD (2015) | 1.5 | USD/GBP | Green wood | 9.5 | MJ/kg | CH4 | 16.05 | g/mol | Carbon Monoxide | 0.001 | MJ/kg/k
2001 | 394.3 | index |  | NOK (2015) to USD (2015) | 0.125 | USD/NOK | Wax | 40 | MJ/kg | H2 | 2.02 | g/mol | C2-C4 | 0.0015 | MJ/kg/k
2002 | 395.6 | index |  | NOK (2016) to USD (2015) | 0.124 | USD/NOK | Liquid Natural Gas | 48 | MJ/kg | H2O | 18.02 | g/mol
2003 | 402 | index |  | SEK (2003) to USD (2015) | 0.1670536 | USD/SEK | Natural Gas | 50 | MJ/kg | H2S | 34.02 | g/mol
2004 | 444.2 | index |  | SEK (2014) to USD (2015) | 0.1281536 | USD/SEK | Wood chips | 21 | MJ/kg | NH3 | 17.04 | g/mol
2005 | 468.2 | index |  | SEK (2015) to USD (2015) | 0.115 | USD/SEK | Soy Biodiesel | 37.26 | MJ/KG | O2 | 32 | g/mol | Steam energy contents
2006 | 499.6 | index |  | USD (2003) to USD (2015) | 1.288 | USD/USD |  |  |  | SO2 | 64 | g/mol | Low Pressure Steam | 2.32668 | MJ/kg
2007 | 525.4 | index |  | USD (2005) to USD (2015) | 1.214 | USD/USD | Viscosity at 50C |  |  | C2H4 [Ethelyne] | 28.06 | g/mol | Medium Pressure Steam | 2.39736 | MJ/kg
2008 | 575.4 | index |  | USD (2010) to USD (2015) | 1.087 | USD/USD | Light Naptha | 0.32 | mm2/s | C3H6 [Propane] | 42.09 | g/mol | High Pressure Steam | 2.8 | MJ/kg
2009 | 521.9 | index |  | USD (2013) to USD (2015) | 1.02 | USD/USD | Kerosene/Jet fuel | 1.15 | mm2/s | C4H10 [Butane] | 58.14 | g/mol
2010 | 550.8 | index |  | USD (2014) to USD (2015) | 1.0012 | USD/USD | Diesel | 3.16 | mm2/s | C2H6 [Ethane] | 30.08 | g/mol
2011 | 585.7 | index |  | USD (2016) to USD (2015) | 0.992 | USD/USD | Vacuum Gas Oil | 40.48 | mm2/s |  |  |  | Pressure Conversion
2012 | 584.6 | index |  | USD (2017) to USD (2015) | 0.982 | USD/USD | Vacuum Residue | 34316.32 | mm2/s |  |  |  | MPa to bar | 10 | bar/MPA
2013 | 567.3 | index |  | DKK (2015) to USD (2015) | 0.146 | USD/DKK | [6 empty] | psi to bar | 0.069 | bar/psi
2014 | 576.1 | index |  | BRL (2016) to USD (2015) | 0.306722432 | USD/BRL | Viscosity Blending Numbers |  |  | Air Composition (cP)
2015 | 556.8 | index |  |  |  |  | Light Naptha | -20.67225 | VBN | Nitrogen | 77% | kg/kg Air
2016 | 541.7 | index |  |  |  |  | Kerosene/Jet fuel | 5.107296 | VBN | Oxygen | 23% | kg/kg Air
2017 | 567.5 | index |  |  |  |  | Diesel | 15.61655 | VBN
2018 | 603.1 | index |  |  |  |  | Vacuum Gas Oil | 30.07014 | VBN
2019 | 607.5 | index |  |  |  |  | "Wax"/Residue | 45.07133 | VBN
2020 | 596.2 | index |  |  |  |  | Mixed vacuum | 35.68665 | VBN
2021 | 708 | index
2022 | 813 | index |  |  |  |  | Densities
2023 |  | index |  |  |  |  | Marine Gas Oil | 0.9 | kg/L
[7 empty] | Heavy Fuel Oil | 1 | kg/L
[7 empty] | Pyrolysis Oil | 1.1 | kg/L
[7 empty] | Gasoline | 0.72 | kg/L
[7 empty] | Jet Fuel | 0.84 | kg/L
[7 empty] | Gas Oil | 7.5 | bbl/ton
Catalyst cost | [6 empty] | Heavy Fuel Oil | 6.7 | bb/ton
Ni Mo | 97.27 | $/kg |  |  |  |  | Soy Biodiesel | 302.1148 | gal/ton
KOH price | 706.7271 | EUR/ton |  |  |  |  | Marine Gas Oil | 293.5246 | gal/ton
[7 empty] | Heavy Fuel Oil | 264.1722 | gal/ton
[7 empty] | Gasoline | 366.9058 | gal/ton
[7 empty] | Jet Fuel | 314.4907 | gal/ton
Conversions
[7 empty] | Liters per gallon | 3.78541 | L/gal
Month | CEPCI
2024 Mar | 800.7
2024 Feb | 800.0
2024 Jan | 795.4
2023 Dec | 789.6
2023 Nov | 789.2
2023 Oct | 790.7
2023 Sep | 793.3
2023 Aug | 798.7
2023 Jul | 798.7
2023 Jun | 803.3 |  |  | Prices in 2023 | USD/ton | EUR/ton
2023 May | 808.8 |  |  | Light Naphtha | 655 | 617.2083
2023 Apr | 803.3 |  |  | Biojet | 788.9546 | 743.4342
2023 Mar | 799.1
2023 Feb | 798
2023 Jan | 802.6
2022 Dec | 802.9
2022 Nov | 814.6
2022 Oct | 816.2
2022 Sep | 821.3
2022 Aug | 824.5
2022 Jul | 829.8
2022 Jun | 832.6
2022 May | 831.1
2022 Apr | 816.3
2022 Mar | 803.6
2022 Feb | 801.3
2022 Jan | 797.6
2021 Dec | 776.3
2021 Nov | 773.1
2021 Oct | 761.4
2021 Sep | 754
2021 Aug | 735.2
2021 Jul | 720.2
2021 Jun | 701.4
2021 May | 686.7
2021 Apr | 677.1 | 2023 | 797.9417
2022 | 816.0
2021 | 708.8
2020 | 596.2
2019 | 607.5
2018 | 603.1 |  |  | cost factor conversion 2015 to 2023
2017 | 567.5 |  |  | 1.433085
2016 | 541.7
2015 | 556.8 |  |  | cost factor conversion 2020 to 2023
2014 | 576.1 |  |  | 1.338379
2013 | 567.3
2012 | 584.6
2011 | 585.7
2010 | 550.8
2009 | 521.9
2008 | 575.4
2007 | 525.4
2006 | 499.6
2005 | 468.2
2004 | 444.2
2003 | 402.0
2002 | 395.6
2001 | 394.3
1957-1959 | 100.0
Note on I3: https://people.hofstra.edu/geotrans/eng/ch8en/conc8en/energycontent.html
Note on Q3: Engineering toolbox
Note on U3: Engineering toolbox
Note on U6: used in base model
Note on A8: http://www.eea.europa.eu/publications/ENVISSUENo12/page027.html
Note on U8: Following cherbubini et al 10.1111/j.1757-1707.2011.01102.x
Note on J9: Licella
Note on F10: xe.com
Note on J10: Wildschut
Note on A11: [Threaded comment] Your version of Excel allows you to read this threaded comment; however, any edits to it will get removed if the file is opened in a newer version of Excel. Learn more: https://go.microsoft.com/fwlink/?linkid=870924 Comment: https://personalpages.manchester.ac.uk/staff/tom.rodgers/Interactive_graphs/CEPCI.html?reactors/CEPCI/index.html
Note on J11: Nabi
Note on J14: DOI: 10.1177/1475090211402136
Note on F17: XE.com
Note on J17: Petzold, 2011
Note on J20: https://inside.mines.edu/~jjechura/Refining/02_Feedstocks_&_Products.pdf (light naptha)
Note on J21: https://inside.mines.edu/~jjechura/Refining/02_Feedstocks_&_Products.pdf kerosene
Note on J22: Diesel https://inside.mines.edu/~jjechura/Refining/02_Feedstocks_&_Products.pdf
Note on J23: Assumed the same as Fuel Oil #6
Note on I26: VBN=14.534×ln(ln(ν​i​​+0.8))+10.975 where vi = viscosity
Note on I32: Average of vacuum gas oil and vacuum residue in the proportion generated from https://inside.mines.edu/~jjechura/Refining/02_Feedstocks_&_Products.pdf
Note on I34: VBN=14.534×ln(ln(ν​i​​+0.8))+10.975 where vi = viscosity
Note on B42: [Threaded comment] Your version of Excel allows you to read this threaded comment; however, any edits to it will get removed if the file is opened in a newer version of Excel. Learn more: https://go.microsoft.com/fwlink/?linkid=870924 Comment: Price from PNNL Tews in 2023
Note on K42: http://www.aqua-calc.com/calculate/volume-to-weight
Note on I48: VBN=14.534×ln(ln(ν​i​​+0.8))+10.975 where vi = viscosity

## MFSP sensitivity analysis
MFSP |  | decrease |  | Base | increase
MGO price (445/890/1335) in Euro/ton |  | 1317.7 |  | 1373.3 | 1427.6
HTL Reactor equipment cost (62.35/124.7/187.05) in MEuro |  | 1096.6 |  | 1373.3 | 1650
Feedstock pretreatment equipment costs (0/12,6) in MEuro |  | 1333.7 |  | 1373.3
OTPB price (65/100/135) Euro/ton |  | 1256.3 |  | 1373.3 | 1490.4
Fixed transport cost price (6/12/18) in Euro/ton |  | 1367.3 |  | 1373.3 | 1379.3
Variable transport cost price (0.21/0.27/0.33) in Euro/ton-km |  | 1354.1 |  | 1373.3 | 1392.5
Biofuel Yield (0.4/0.5) in kg biofuel/kg dry biomass |  |  |  | 1373.3 | 1079.8
MFSP: MBF ratio |  |  |  | 1.543
MGO price (445/890/1335) in Euro/ton |  | 2.96 |  | 1.543 | 1.07
HTL Reactor equipment cost (62.35/124.7/187.05) in MEuro |  | 1.232 |  | 1.543 | 1.854
Feedstock pretreatment equipment costs (0/12,6) in MEuro |  | 1.498 |  | 1.543
OTPB price (65/100/135) Euro/ton |  | 1.411 |  | 1.543 | 1.674
Fixed transport cost price (6/12/18) in Euro/ton |  | 1.536 |  | 1.543 | 1.55
Variable transport cost price (0.21/0.27/0.33) in Euro/ton-km |  | 1.521 |  | 1.543 | 1.565
Biofuel Yield (0.4/0.5) in kg biofuel/kg dry biomass |  |  |  | 1.543 | 1.213
MFSP: MBF ratio
MGO price (445/890/1335) in Euro/ton |  | 91.83409 |  | 0 | -30.65457
HTL Reactor equipment cost (62.35/124.7/187.05) in MEuro |  | -20.15554 |  | 0 | 20.15554
Feedstock pretreatment equipment costs (0/12,6) in MEuro |  | -2.916397 |  | 0
OTPB price (65/100/135) Euro/ton |  | -8.554763 |  | 0 | 8.489955
Fixed transport cost price (6/12/18) in Euro/ton |  | -0.4536617 |  | 0 | 0.4536617
Variable transport cost price (0.21/0.27/0.33) in Euro/ton-km |  | -1.425794 |  | 0 | 1.425794
Biofuel Yield (0.4/0.5) in kg biofuel/kg dry biomass |  |  |  | 0 | -21.38691
Sensitivity Analysis
Sensitivity Parameters | MFSP: MBF ratio
MGO price (445/890/1335) in Euro/ton | 2.96 | 1.543 | 1.07
HTL Reactor equipment cost (62.35/124.7/187.05) in MEuro | 1.232 | 1.543 | 1.854
Feedstock pretreatment equipment costs (0/12,6) in MEuro | 1.498 | 1.543 | n.a.
OTPB price (65/100/135) Euro/ton | 1.411 | 1.543 | 1.674
Fixed transport cost price (6/12/18) in Euro/ton | 1.536 | 1.543 | 1.55
Variable transport cost price (0.21/0.27/0.33) in Euro/ton-km | 1.521 | 1.543 | 1.565
Biofuel Yield (0.4/0.5) in kg biofuel/kg dry biomass | n.a. | 1.543 | 1.213

## CAPEX sensitivity analysis
| 225 | 450 | 900
HTL | 1.985 | 1.714 | 1.59
HTL + Upgrading | 1.774 | 1.543 | 1.424
HTL+Upgarding+Fractionation | 1.658 | 1.442 | 1.344
HTL + Co Upgarding | 1.272 | 1.037 | 0.922
HTL + Co Upgrading + Fractionation | 1.161 | 0.945 | 0.846

## Sheet3
| HTL |  | HTL+Upgrading |  | HTL+Co-Upgrading |  | HTL+Upgrading+Co-distillation |  | HTL+Co-Upgrading+Co-Distillation
| TCI | TOC | TCI | TOC | TCI | TOC | TCI | TOC | TCI | TOC
Direct Capital costs | 111.1 |  | 132.6 |  | 111.1 |  | 132.6 |  | 111.1
Indirect costs | 37.8 |  | 45.1 |  | 37.8 |  | 45.1 |  | 37.8
Contractor fees | 10.2 |  | 12.2 |  | 10.2 |  | 12.2 |  | 10.2
Contingency | 22.2 |  | 26.5 |  | 22.2 |  | 26.5 |  | 22.2
Working capital | 8.1 |  | 10.5 |  | 10.5 |  | 9.1 |  | 9.1
Start up costs | 18.14 |  | 21.64 |  | 18.14 |  | 21.64 |  | 18.14
Direct Production costs |  | 42.4 |  | 47.6 |  | 44.5 |  | 47.3 |  | 44.5
Plant overhead |  | 0.6 |  | 0.6 |  | 0.6 |  | 0.6 |  | 0.6
Contigency |  | 8.5 |  | 9.5 |  | 8.9 |  | 9.5 |  | 8.9
Fixed charges |  | 29.9 |  | 35.8 |  | 30.2 |  | 35.6 |  | 30
Total General expenses |  | 4.1 |  | 5.3 |  | 5.3 |  | 4.5 |  | 4.5
| Installation Costs |  | 159.2
| Indirect Costs |  | 90.2
| Contractor's Fee |  | 24.4
| Contingency |  | 53.1
| Working Capital |  | 28.8
| Start-up Costs |  | 43.3
| Total Purchased Equipment Cost |  | 106.2
| Equipment costs, Feedstock Handling & Prep |  | 5.9
| Equipment costs, Oil Production |  | 82.1
| Equipment costs, hydrotreatment |  | 13.1
| Equipment costs, Cogeneration |  | 5
| Labor Related Costs |  | 2.592
| Maintenance |  | 38.97957
| Plant Overhead |  | 1.8144
| Contingency |  | 19.58599
| Fixed Charges |  | 72.5362
| Transportation costs |  | 15.91964
| Total General Expenses |  | 14.39932
| Variable costs |  | 56.35837
| Equipment costs, feedstock |  | 45.0864
| of which, hydrogen |  | 0.02851884
| of which, wastewater treatment |  | 0.6719547
| of which, gas cleaning |  | 3.844507
| of which, ash disposal |  | 0.1312095
| of which, catalysts |  | 6.491682
| of which, natural gas |  | 0
| of which, water |  | 0.1040903
Total Capital Investment distribution of a 450ktpa ISA configuration (in MEuros)

## Emission variable
|  | Feedstock | [5 empty] | HTL |  | Energy |  |  | Upgrading |  |  |  |  | Waste
|  | olive production | Olive pruning | emissions due to burning on field | pruning transport | wood chipping | Chips transport | tap water | KOH | electricity mix for spain | electricity from CHP | Bicrude transport | Green hydrogen | Catalyst | Pipeline to bunker | Combustion HTL fuel |  | liquid | solid | gas
ecoinvent
FU |  | 1 kg olives | 1 kg | 1 ton | 1tkm | 1kg woodchips | 1 tkm | 1 kg | 1 kg | 1 kWh | 1 kWh | 1 tkm | 1 kg | 1 kg | 1tkm | 1 MJ |  | 1 m3 | 1 kg | 1MJ
allocation |  |  | 0
LCA analysis on the management of typical lignocellulosic agricultural wastes: Case studies and comparison in Greece and China
Impact category | Unit | Olive {GLO}¦ market for olive ¦ Cut-off, S |  |  | Transport, tractor and trailer, agricultural {CH}¦ market for transport, tractor and trailer, agricultural ¦ Cut-off, S | Wood chipping, industrial residual wood, stationary electric chipper {RER}¦ processing ¦ Cut-off, S | Transport, freight, lorry 16-32 metric ton, euro5 {RER}¦ market for transport, freight, lorry 16-32 metric ton, EURO5 ¦ Cut-off, S | Tap water {Europe without Switzerland}¦ market for ¦ Cut-off, S | Potassium hydroxide {RER}¦ production ¦ Cut-off, S | Electricity, high voltage {ES}¦ market for ¦ Cut-off, S | Electricity, high voltage {ES}¦ heat and power co-generation, wood chips, 6667 kW, state-of-the-art 2014 ¦ Cut-off, S | Transport, freight, lorry >32 metric ton, euro6 {RER}¦ market for transport, freight, lorry >32 metric ton, EURO6 ¦ Cut-off, S | Assessing the environmental impacts of wind-based hydrogen production in the Netherlands using ex-ante LCA and scenarios analysis | Nickel, 99.5% {GLO}¦ market for ¦ Cut-off, S | Transport, pipeline, onshore, petroleum {RER}¦ market for transport, pipeline, onshore, petroleum ¦ Cut-off, S |  |  | Wastewater, average {Europe without Switzerland}¦ market for wastewater, average ¦ Cut-off, S | Inert waste, for final disposal {CH}¦ market for inert waste, for final disposal ¦ Cut-off, S | Waste refinery gas {GLO}¦ treatment of, burned in flare ¦ Cut-off, S
Global warming | kg CO2 eq | 0.43758 | 0 | -7.37 | 0.3540112 | 0.008797925 | 0.1661881 | 0.0003425739 | 1.773282 | 0.3164167 | 0.06541592 | 0.08689267 | 0.773 | 13.69274 | 0.01383576 | 0.0015 |  | 0.4959592 | 0.007698461 | 0.056244
Stratospheric ozone depletion | kg CFC11 eq | 6.650525e-06 | 0 | -1.59e-05 | 1.571599e-07 | 4.874267e-09 | 1.254215e-07 | 1.767387e-10 | 9.54951e-07 | 1.694414e-07 | 4.406637e-07 | 6.411087e-08 | 4.5839e-08 | 2.300641e-05 | 6.971153e-09 |  |  | 1.43955e-06 | 5.060779e-09 | 0
Ionizing radiation | kBq Co-60 eq | 0.01082922 | 0 | -0.416 | 0.009615767 | 0.004261878 | 0.003843866 | 0.0001089257 | 0.4539467 | 0.2033923 | 0.001321944 | 0.002052539 |  | 0.7441828 | 0.004417167 |  |  | 0.05698465 | 0.0002845476 | 9.222e-06
Ozone formation, Human health | kg NOx eq | 0.002718354 | 0 | 4.94 | 0.00231087 | 1.641642e-05 | 0.0005404862 | 8.229356e-07 | 0.003652426 | 0.001032044 | 0.001547359 | 0.0001736851 |  | 0.09776934 | 5.018511e-05 |  |  | 0.001864653 | 6.027827e-05 | 0.0001928946
Fine particulate matter formation | kg PM2.5 eq | 0.001537976 | 0 | 0.49 | 0.0008727035 | 1.342963e-05 | 0.0001819155 | 6.094707e-07 | 0.002633449 | 0.0007258555 | 0.0003705066 | 9.318631e-05 |  | 0.7984041 | 2.510164e-05 |  |  | 0.001370315 | 1.586923e-05 | 0.00023799
Ozone formation, Terrestrial ecosystems | kg NOx eq | 0.002756681 | 0 | 5.18 | 0.002362148 | 1.662232e-05 | 0.0005551394 | 8.465291e-07 | 0.003711107 | 0.001038105 | 0.00157281 | 0.0001842203 |  | 0.09958325 | 5.13269e-05 | 0.001756243 |  | 0.001897187 | 6.15199e-05 | 0.0001934413
Terrestrial acidification | kg SO2 eq | 0.006578964 | 0 | 1.59 | 0.001618554 | 3.331047e-05 | 0.000413486 | 1.359262e-06 | 0.006770964 | 0.001890597 | 0.001202814 | 0.0001816015 |  | 2.686052 | 5.418224e-05 | 3.071429e-06 |  | 0.003749556 | 3.499429e-05 | 0.00079812
Freshwater eutrophication | kg P eq | 0.0001607865 | 0 | -0.00153 | 9.421259e-05 | 8.404383e-06 | 1.221135e-05 | 2.533135e-07 | 0.001183624 | 0.0001199925 | 1.428431e-05 | 6.437528e-06 |  | 0.02033679 | 1.008959e-05 |  |  | 0.001137719 | 5.816714e-07 | 0
Marine eutrophication | kg N eq | 0.001026541 | 0 | -0.000241 | 6.994912e-06 | 5.97933e-07 | 1.048426e-06 | 2.415757e-08 | 7.874007e-05 | 1.121251e-05 | 1.735412e-06 | 5.282933e-07 | 0.000964323 | 0.001361597 | 7.576154e-07 |  |  | 0.005867949 | 5.093843e-08 | 0
Terrestrial ecotoxicity | kg 1,4-DCB | 2.758165 | 0 | 115 | 1.406654 | 0.01144659 | 2.967083 | 0.00103332 | 9.746009 | 0.3584569 | 1.657767 | 2.211518 |  | 693.0582 | 0.02734343 |  |  | 3.014219 | 0.07881055 | 0.0019182
Freshwater ecotoxicity | kg 1,4-DCB | 0.02938541 | 0 | 0.314 | 0.02594041 | 0.0004076675 | 0.003886768 | 1.804619e-05 | 0.1874488 | 0.006751627 | 0.003497251 | 0.001673902 |  | 14.15239 | 0.0006865084 |  |  | 0.05421732 | 0.0001446851 | 1.4039e-09
Marine ecotoxicity | kg 1,4-DCB | 0.03677638 | 0 | 0.842 | 0.03318114 | 0.000540721 | 0.006673662 | 2.439776e-05 | 0.2421889 | 0.009122095 | 0.005663218 | 0.003353549 |  | 18.10587 | 0.0009060093 |  |  | 0.0710502 | 0.0002325207 | 3.336e-07
Human carcinogenic toxicity | kg 1,4-DCB | 0.01392703 | 0 | 1.53 | 0.02804965 | 0.0006462545 | 0.003482097 | 0.0001168284 | 0.09648183 | 0.01174492 | 0.003032475 | 0.001651694 |  | 2.282905 | 0.002066266 |  |  | 0.1064912 | 0.0001919848 | 9.6744e-08
Human non-carcinogenic toxicity | kg 1,4-DCB | 1.147159 | 0 | 8220 | 1.170144 | 0.0114677 | 0.1217089 | 0.0004667806 | 3.208239 | 0.2544216 | 0.3606225 | 0.06096761 |  | 205.0384 | 0.01608518 |  |  | 3.100437 | 0.00392029 | 3.4472e-05
Land use | m2a crop eq | 1.697976 | 0 | -0.25 | 0.02824821 | 0.0003154341 | 0.007078407 | 1.123565e-05 | 0.09367006 | 0.01029542 | 0.7011177 | 0.006860213 |  | 0.6289869 | 0.0004074805 |  |  | 0.02962846 | 0.0010123 | 0
Mineral resource scarcity | kg Cu eq | 0.004839605 | 0 | -0.104 | 0.004893806 | 2.419714e-05 | 0.0006346107 | 4.573481e-06 | 0.01145887 | 0.0004893277 | 0.0003557453 | 0.0002543698 |  | 3.921566 | 0.0001428433 |  |  | 0.01061547 | 2.496071e-05 | 0
Fossil resource scarcity | kg oil eq | 0.09734636 | 0 | -2.43 | 0.09592996 | 0.002313886 | 0.05714209 | 9.025572e-05 | 0.5205975 | 0.08385758 | 0.01760852 | 0.0322178 |  | 3.248353 | 0.00365894 |  |  | 0.1062799 | 0.004353057 | 0
Water consumption | m3 | 0.0618733 | 0 | -0.122 | 0.001584599 | 0.0001480254 | 0.0002647076 | 0.001005833 | 0.02704928 | 0.003169156 | 0.000206194 | 0.0001610099 | 0.9052 | 0.1425739 | 0.0002040732 |  |  | -0.8946451 | 0.0001749643 | 0
|  |  |  | total pruning biomass | Total tkm | total wood chips chipped | total | total water consumed | total KOH consumed | electricity produced | electricity avoided | total biocrude transported distance | total green hydrogen required | total Ni catalyst needed | total tkm pipeline | total HTL biofuel burned
|  |  |  | 450864 | 4508640.4 | 450864043.9 | 20288882.0 | 1301128431.8 | 21080148.4 | 14552421.8 |  | 54855244.8 | 9199625.4 | 70283.2824 | 871727.8 | 2500696541.9
|  |  |  | -3322868.0 | 1596109.2 | 3966667.8 | 3371771.2 | 445732.7 | 37381046.7 | 951960.1 | 3652669.4 | 4766518.5 | 7111310.4 | 962370.6 | 12061.02 | 3751044.8
|  |  |  | -7.168738 | 0.7085776 | 2.197632 | 2.544663 | 0.2299597 | 20.13051 | 6.412724 | -3.946941 | 3.516818 | 0.4217016 | 1.616966 | 0.006076948 | 0
|  |  |  | -187559.4 | 43354.04 | 1921527.4 | 77987.75 | 141726.3 | 9569264.1 | 19237.48 | 2940613.0 | 112592.5 | 0 | 52303.61 | 3850.567 | 0
|  |  |  | 2227268.4 | 10418.88 | 7401.572 | 10965.86 | 1070.745 | 76993.68 | 22517.82 | -7499.074 | 9527.539 | 0 | 6871.55 | 43.74776 | 0
|  |  |  | 220923.4 | 3934.706 | 6054.939 | 3690.863 | 792.9997 | 55513.5 | 5391.768 | 5171.188 | 5111.758 | 0 | 56114.46 | 21.8818 | 0
|  |  |  | 2335475.7 | 10650.08 | 7494.407 | 11263.16 | 1101.443 | 78230.7 | 22888.2 | -7781.259 | 10105.45 | 0 | 6999.038 | 44.74309 | 4391830.4
|  |  |  | 716873.8 | 7297.478 | 15018.5 | 8389.168 | 1768.574 | 142732.9 | 17503.86 | 10008.9 | 9961.796 | 0 | 188784.6 | 47.23217 | 7680.711
|  |  |  | -689.822 | 424.7707 | 3789.234 | 247.7547 | 329.5933 | 24950.96 | 207.8713 | 1538.31 | 353.1322 | 0 | 1429.337 | 8.795377 | 0
|  |  |  | -108.6582 | 31.53755 | 269.5865 | 21.27139 | 31.4321 | 1659.852 | 25.25444 | 137.9148 | 28.97966 | 8871.41 | 95.69754 | 0.6604344 | 0
|  |  |  | 51849365.0 | 6342098.3 | 5160853.7 | 60198793.9 | 1344481.6 | 205447312.8 | 24124520.0 | -18908104.1 | 121313341.8 | 0 | 48710407.9 | 23836.03 | 0
|  |  |  | 141571.3 | 116956 | 183802.6 | 78858.18 | 23480.41 | 3951448.3 | 50893.47 | 47359.04 | 91822.28 | 0 | 994676.1 | 598.4485 | 0
|  |  |  | 379627.5 | 149601.8 | 243791.6 | 135401.1 | 31744.62 | 5105378.8 | 82413.54 | 50335.04 | 183959.8 | 0 | 1272540.1 | 789.7935 | 0
|  |  |  | 689822 | 126465.8 | 291372.9 | 70647.86 | 152008.8 | 2033851.3 | 44129.86 | 126787.2 | 90604.07 | 0 | 160450 | 1801.222 | 0
|  |  |  | 3706102440.5 | 5275756.6 | 5170373.8 | 2469337.5 | 607341.5 | 67630154.4 | 5247931.3 | -1545481.1 | 3344392.9 | 0 | 14410774.3 | 14021.9 | 0
|  |  |  | -112716 | 127361 | 142217.9 | 143613 | 14619.02 | 1974578.8 | 10202959.8 | -10053136.5 | 376318.7 | 0 | 44207.26 | 355.2121 | 0
|  |  |  | -46889.86 | 22064.41 | 10909.62 | 12875.54 | 5950.687 | 241554.8 | 5176.956 | 1943.947 | 13953.52 | 0 | 275620.5 | 124.5204 | 0
|  |  |  | -1095599.6 | 432513.7 | 1043248.2 | 1159349.2 | 117434.3 | 10974272.7 | 256246.7 | 964084.3 | 1767315.2 | 0 | 228304.9 | 3189.6 | 0
|  |  |  | -55005.41 | 7144.385 | 66739.34 | 5370.622 | 1308718.3 | 570202.9 | 3000.622 | 43118.28 | 8832.237 | 8327500.9 | 10020.56 | 177.8963 | 0
[12 empty] | Allocated marine fraction | 0.3649
[5 empty] | Feedstock stage | HTL stage | electricity avoided | HTL biocrude | per kg | per MJ | Upgrading stage |  | Pipeline transport | Combustion | Final HTL biofuel | per kg | per MJ
[5 empty] | 12257416.2 | 38778739.5 | 3652669.4 | 51550246.5 | 0.3007202 | 11.43423 | 12840199.5 | 23496073.8 | 12061.02 | 3751044.8 | 27259179.6 | 0.4690543 | 10.90063
[5 empty] | 12.61961 | 26.77319 | -3.946941 | 44.95685 | 2.622574e-07 | 9.971763e-06 | 5.555485 | 18.43195 | 0.006076948 | 0 | 18.43803 | 3.172669e-07 | 7.373157e-06
[5 empty] | 2230428.6 | 9730227.9 | 2940613.0 | 9084729.5 | 0.05299609 | 2.01506 | 164896.1 | 3375188.4 | 3850.567 | 0 | 3379038.9 | 0.05814382 | 1.351239
[5 empty] | -2198482.1 | 100582.2 | -7499.074 | -2075894.1 | -0.0121098 | -0.4604487 | 16399.09 | -751509.7 | 43.74776 | 0 | -751466 | -0.01293063 | -0.3005027
[5 empty] | -207242.9 | 61698.27 | 5171.188 | -133916.5 | -0.0007812065 | -0.02970367 | 61226.22 | -26524.68 | 21.8818 | 0 | -26502.8 | -0.0004560391 | -0.01059817
[5 empty] | -2306068.1 | 102220.3 | -7781.259 | -2181487.2 | -0.01272578 | -0.4838701 | 17104.49 | -789783.3 | 44.74309 | 4391830.4 | 3602091.9 | 0.06198194 | 1.440435
[5 empty] | -686168.7 | 162005.4 | 10008.9 | -478799.4 | -0.002793093 | -0.1062013 | 198746.4 | -102191.3 | 47.23217 | 7680.711 | -94463.39 | -0.001625451 | -0.03777483
[5 empty] | 5151.581 | 25488.43 | 1538.31 | 30376.42 | 0.0001772019 | 0.006737716 | 1782.469 | 11734.78 | 8.795377 | 0 | 11743.57 | 0.0002020741 | 0.004696122
[5 empty] | 431.0537 | 1716.539 | 137.9148 | 8581.387 | 5.005982e-05 | 0.001903415 | 8996.088 | 6414.021 | 0.6604344 | 0 | 6414.681 | 0.0001103787 | 0.002565158
[5 empty] | 19852380.9 | 230916314.4 | -18908104.1 | 273252003.8 | 1.594025 | 60.60932 | 170023749.7 | 161751322.5 | 23836.03 | 0 | 161775158.5 | 2.783698 | 64.69204
[5 empty] | 238045.5 | 4025822.2 | 47359.04 | 4277368.7 | 0.02495218 | 0.9487521 | 1086498.4 | 1957275.1 | 598.4485 | 0 | 1957873.5 | 0.03368953 | 0.7829313
[5 empty] | 149167.1 | 5219537.0 | 50335.04 | 5398187.2 | 0.03149052 | 1.197358 | 1456499.8 | 2501275.3 | 789.7935 | 0 | 2502065.1 | 0.04305355 | 1.000547
[5 empty] | -201335.5 | 2229989.9 | 126787.2 | 2021322.1 | 0.01179145 | 0.4483442 | 251054.1 | 829190.1 | 1801.222 | 0 | 830991.3 | 0.01429904 | 0.3323039
[5 empty] | -3693186972.7 | 73485427.2 | -1545481.1 | -3614677790.5 | -21.08635 | -801.7624 | 17755167.2 | -1312517065.2 | 14021.9 | 0 | -1312503043.3 | -22.58451 | -524.855
[5 empty] | 525907.9 | 12192157.7 | -10053136.5 | 22805367.6 | 0.1330359 | 5.0584 | 420526 | 8475128.5 | 355.2121 | 0 | 8475483.8 | 0.1458394 | 3.389249
[5 empty] | 92739.44 | 252682.4 | 1943.947 | 355390.7 | 0.002073184 | 0.07882829 | 289574 | 235347.6 | 124.5204 | 0 | 235472.1 | 0.004051818 | 0.09416262
[5 empty] | 3730710.7 | 11347953.7 | 964084.3 | 14237836.4 | 0.08305692 | 3.158058 | 1995620.1 | 5923588.3 | 3189.6 | 0 | 5926777.9 | 0.1019833 | 2.370051
[5 empty] | 134259.8 | 1881921.8 | 43118.28 | 971298.3 | 0.005666103 | 0.2154412 | 8346353.7 | 3400011.2 | 177.8963 | 0 | 3400189.1 | 0.05850775 | 1.359697
[6 empty] | total solid waste in kg | total waste liquid in m3 | total gas in MJ
[6 empty] | 971922.2 | 1119924.5 | 64075121.0
[5 empty] | Waste handling | Solid | Liquid | Gas
[6 empty] | 7482.306 | 555436.9 | 3603841.1
[6 empty] | 0.004918683 | 1.612187 | 0
[6 empty] | 276.5581 | 63818.51 | 590.9008
[6 empty] | 58.58579 | 2088.271 | 12359.75
[6 empty] | 15.42366 | 1534.649 | 15249.24
[6 empty] | 59.79255 | 2124.706 | 12394.78
[6 empty] | 34.01172 | 4199.219 | 51139.64
[6 empty] | 0.5653393 | 1274.16 | 0
[6 empty] | 0.04950819 | 6571.66 | 0
[6 empty] | 76597.73 | 3375697.9 | 122908.9
[6 empty] | 140.6227 | 60719.31 | 0.08995506
[6 empty] | 225.9921 | 79570.86 | 21.37546
[6 empty] | 186.5943 | 119262.1 | 6.198884
[6 empty] | 3810.217 | 3472254.9 | 2208.798
[6 empty] | 983.8769 | 33181.64 | 0
[6 empty] | 24.25987 | 11888.52 | 0
[6 empty] | 4230.833 | 119025.5 | 0
[6 empty] | 170.0517 | -1001935.0 | 0

## Sheet4
Global warming | 10.78623
Stratospheric ozone depletion | 4.662057e-06
Ionizing radiation | 2.165626
Ozone formation, Human health | 0.02092009
Fine particulate matter formation | 0.02240208
Ozone formation, Terrestrial ecosystems | 1.777481
Terrestrial acidification | 0.06829829
Freshwater eutrophication | 0.004992873
Marine eutrophication | 0.002585323
Terrestrial ecotoxicity | 49.03778
Freshwater ecotoxicity | 0.8040118
Marine ecotoxicity | 1.043789
Human carcinogenic toxicity | 0.4567428
Human non-carcinogenic toxicity | 14.99801
Land use | 0.3839954
Mineral resource scarcity | 0.08585172
Fossil resource scarcity | 2.233653
Water consumption | 1.362965