## Sheet3
Column1 | Column2 | Column3 | Column4 | Column5 | Column6 | Column7 | Column8 | Column9 | Column10 | Column11 | Column12 | Column13 | Column14 | Column15 | Column16
LS | 02/07/2019 10:39 | 02/07/2019 10:47 | 02/07/2019 10:56 | 02/07/2019 11:04 | 02/07/2019 11:12 | 02/07/2019 11:20 | 02/07/2019 11:28 | 02/07/2019 11:36 | 02/07/2019 11:43 | 02/07/2019 11:52 | 02/07/2019 11:59 | 02/07/2019 12:07 | 02/07/2019 12:15 | 02/07/2019 12:23 | 02/07/2019 12:30
File name: | SMS 2019_SMS 1-1_0031_1.$ls | SMS 2019_SMS 1-2_0032_1.$ls | SMS 2019_SMS 1-3_0033_1.$ls | SMS 2019_SMS 2-1_0034_1.$ls | SMS 2019_SMS 2-2_0035_1.$ls | SMS 2019_SMS 2-3_0036_1.$ls | SMS 2019_SMS 3-1_0037_1.$ls | SMS 2019_SMS 3-2_0038_1.$ls | SMS 2019_SMS 3-3_0039_1.$ls | SMS 2019_SMS 4-1_0040_1.$ls | SMS 2019_SMS 4-2_0041_1.$ls | SMS 2019_SMS 4-3_0042_1.$ls | SMS 2019_SMS 5-1_0043_1.$ls | SMS 2019_SMS 5-2_0044_1.$ls | SMS 2019_SMS 5-3_0045_1.$ls
File ID: | SMS 2019 | SMS 2019 | SMS 2019 | SMS 2019 | SMS 2019 | SMS 2019 | SMS 2019 | SMS 2019 | SMS 2019 | SMS 2019 | SMS 2019 | SMS 2019 | SMS 2019 | SMS 2019 | SMS 2019
Sample ID: | SMS 1-1 | SMS 1-2 | SMS 1-3 | SMS 2-1 | SMS 2-2 | SMS 2-3 | SMS 3-1 | SMS 3-2 | SMS 3-3 | SMS 4-1 | SMS 4-2 | SMS 4-3 | SMS 5-1 | SMS 5-2 | SMS 5-3
Operator: | COS-sediment | COS-sediment | COS-sediment | COS-sediment | COS-sediment | COS-sediment | COS-sediment | COS-sediment | COS-sediment | COS-sediment | COS-sediment | COS-sediment | COS-sediment | COS-sediment | COS-sediment
Bar code:
Comment 1: | Onvoorbehandeld | Onvoorbehandeld | Onvoorbehandeld | Onvoorbehandeld | Onvoorbehandeld | Onvoorbehandeld | Onvoorbehandeld | Onvoorbehandeld | Onvoorbehandeld | Onvoorbehandeld | Onvoorbehandeld | Onvoorbehandeld | Onvoorbehandeld | Onvoorbehandeld | Onvoorbehandeld
Comment 2:
Instrument: | LS 13 320, Aqueous Liquid Module | LS 13 320, Aqueous Liquid Module | LS 13 320, Aqueous Liquid Module | LS 13 320, Aqueous Liquid Module | LS 13 320, Aqueous Liquid Module | LS 13 320, Aqueous Liquid Module | LS 13 320, Aqueous Liquid Module | LS 13 320, Aqueous Liquid Module | LS 13 320, Aqueous Liquid Module | LS 13 320, Aqueous Liquid Module | LS 13 320, Aqueous Liquid Module | LS 13 320, Aqueous Liquid Module | LS 13 320, Aqueous Liquid Module | LS 13 320, Aqueous Liquid Module | LS 13 320, Aqueous Liquid Module
Run number: | 31 | 32 | 33 | 34 | 35 | 36 | 37 | 38 | 39 | 40 | 41 | 42 | 43 | 44 | 45
Start time: | 02/07/2019 10:37 | 02/07/2019 10:45 | 02/07/2019 10:54 | 02/07/2019 11:02 | 02/07/2019 11:10 | 02/07/2019 11:18 | 02/07/2019 11:27 | 02/07/2019 11:34 | 02/07/2019 11:42 | 02/07/2019 11:50 | 02/07/2019 11:58 | 02/07/2019 12:05 | 02/07/2019 12:13 | 02/07/2019 12:21 | 02/07/2019 12:29
Run length: | 92 | 93 | 93 | 93 | 93 | 92 | 93 | 93 | 94 | 93 | 92 | 94 | 93 | 94 | 93
Optical model: | grijs.rf780d PIDS included | grijs.rf780d PIDS included | grijs.rf780d PIDS included | grijs.rf780d PIDS included | grijs.rf780d PIDS included | grijs.rf780d PIDS included | grijs.rf780d PIDS included | grijs.rf780d PIDS included | grijs.rf780d PIDS included | grijs.rf780d PIDS included | grijs.rf780d PIDS included | grijs.rf780d PIDS included | grijs.rf780d PIDS included | grijs.rf780d PIDS included | grijs.rf780d PIDS included
Obscuration: | 14 | 13 | 16 | 8 | 9 | 11 | 11 | 3 | 13 | 7 | 7 | 8 | 5 | 6 | 5
PIDS Obscur: | -38 | 46 | 62 | 0 | 0 | 81 | -168 | 36 | -62 | 1 | 0 | 45 | 56 | 63 | 0
Obscuration: | High | High | High | OK | OK | OK | OK | Low | High | Low | Low | OK | Low | Low | LOW
Serial Number: | 8993 | 8993 | 8993 | 8993 | 8993 | 8993 | 8993 | 8993 | 8993 | 8993 | 8993 | 8993 | 8993 | 8993 | 8993
From | 0.04 | 0.04 | 0.04 | 0.04 | 0.04 | 0.04 | 0.04 | 0.04 | 0.04 | 0.04 | 0.04 | 0.04 | 0.04 | 0.04 | 0.04
To | 2000 | 2000 | 2000 | 2000 | 2000 | 2000 | 2000 | 2000 | 2000 | 2000 | 2000 | 2000 | 2000 | 2000 | 2000
Volume | 100 | 100 | 100 | 100 | 100 | 100 | 100 | 100 | 100 | 100 | 100 | 100 | 100 | 100 | 100
Mean: | 100.7 | 110.7 | 96.25 | 159.6 | 157 | 168 | 218.6 | 235.2 | 223.1 | 249.2 | 235 | 249.8 | 249.1 | 248.1 | 252.4
Median: | 62.61 | 73.75 | 56.43 | 139.6 | 137.9 | 153.9 | 247.9 | 260.4 | 251.6 | 247.7 | 241.2 | 248.6 | 247.8 | 246.6 | 250.3
D(0,0): | 0.302 | 0.158 | 0.0904 | 0.104 | 0.108 | 0.0856 | 0.114 | 0.316 | 0.0828 | 0.365 | 0.31 | 0.355 | 0.518 | 0.479 | 0.481
Mean/Median ratio: | 1.609 | 1.501 | 1.706 | 1.144 | 1.139 | 1.092 | 0.882 | 0.903 | 0.887 | 1.006 | 0.974 | 1.005 | 1.005 | 1.006 | 1.008
Mode: | 223.4 | 223.4 | 223.4 | 245.2 | 245.2 | 269.2 | 295.5 | 295.5 | 295.5 | 245.2 | 245.2 | 245.2 | 245.2 | 245.2 | 245.2
S.D.: | 97.19 | 99.22 | 97.26 | 112.1 | 111.8 | 117.9 | 130 | 124.4 | 132.7 | 84.33 | 102.6 | 87.58 | 80.48 | 79.46 | 81.21
Variance: | 9445 | 9845 | 9460 | 12566 | 12496 | 13897 | 16893 | 15485 | 17619 | 7112 | 10530 | 7671 | 6478 | 6314 | 6595
C.V.: | 96.47 | 89.64 | 101.1 | 70.22 | 71.2 | 70.17 | 59.46 | 52.9 | 59.5 | 33.85 | 43.67 | 35.06 | 32.31 | 32.02 | 32.18
Skewness: | 0.875 | 0.769 | 0.952 | 0.563 | 0.55 | 0.444 | -0.392 | -0.54 | -0.367 | -0.365 | -0.414 | -0.367 | -0.406 | -0.394 | -0.352
Kurtosis: | -0.386 | -0.535 | -0.249 | -0.386 | -0.418 | -0.595 | -0.931 | -0.612 | -0.892 | 1.063 | 0.538 | 1.028 | 1.142 | 1.199 | 1.111
d10: | 5.106 | 6.642 | 4.362 | 15.39 | 12.6 | 12.82 | 10.06 | 15.92 | 10.09 | 163.3 | 57.17 | 162.2 | 165.5 | 165.8 | 167.7
d50: | 62.61 | 73.75 | 56.43 | 139.6 | 137.9 | 153.9 | 247.9 | 260.4 | 251.6 | 247.7 | 241.2 | 248.6 | 247.8 | 246.6 | 250.3
d90: | 251.7 | 260.7 | 250 | 319.8 | 316.2 | 332.5 | 368.7 | 376.7 | 376.6 | 355.6 | 355.3 | 359.4 | 350.9 | 348.6 | 356.1
Specific Surf. Area: | 5866 | 5449 | 8045 | 4236 | 4384 | 4833 | 4034 | 2625 | 4884 | 1086 | 1790 | 1180 | 889.4 | 904.2 | 865.4
R-R_Dm: | 96.05 | 111.7 | 88.62 | 188.8 | 184.2 | 198.7 | 292.4 | 331.2 | 300.3 | 359.1 | 346 | 364.3 | 352.4 | 352.3 | 353.9
R-R_n: | 0.815 | 0.847 | 0.781 | 0.924 | 0.898 | 0.878 | 0.761 | 0.835 | 0.749 | 1.368 | 1.006 | 1.291 | 1.476 | 1.477 | 1.518
% < | Size | Size | Size | Size | Size | Size | Size | Size | Size | Size | Size | Size | Size | Size | Size
10 | 5.11 | 6.64 | 4.36 | 15.4 | 12.6 | 12.8 | 10.1 | 15.9 | 10.1 | 163 | 57.2 | 162 | 166 | 166 | 168
25 | 18 | 26.3 | 14.8 | 73 | 69.7 | 72.8 | 90.5 | 179 | 97 | 201 | 190 | 202 | 202 | 202 | 205
50 | 62.6 | 73.7 | 56.4 | 140 | 138 | 154 | 248 | 260 | 252 | 248 | 241 | 249 | 248 | 247 | 250
75 | 178 | 192 | 172 | 240 | 237 | 255 | 312 | 323 | 318 | 302 | 298 | 304 | 300 | 298 | 303
90 | 252 | 261 | 250 | 320 | 316 | 333 | 369 | 377 | 377 | 356 | 355 | 359 | 351 | 349 | 356
% > | Size | Size | Size | Size | Size | Size | Size | Size | Size | Size | Size | Size | Size | Size | Size
10 | 252 | 261 | 250 | 320 | 316 | 333 | 369 | 377 | 377 | 356 | 355 | 359 | 351 | 349 | 356
25 | 178 | 192 | 172 | 240 | 237 | 255 | 312 | 323 | 318 | 302 | 298 | 304 | 300 | 298 | 303
50 | 62.6 | 73.7 | 56.4 | 140 | 138 | 154 | 248 | 260 | 252 | 248 | 241 | 249 | 248 | 247 | 250
75 | 18 | 26.3 | 14.8 | 73 | 69.7 | 72.8 | 90.5 | 179 | 97 | 201 | 190 | 202 | 202 | 202 | 205
90 | 5.11 | 6.64 | 4.36 | 15.4 | 12.6 | 12.8 | 10.1 | 15.9 | 10.1 | 163 | 57.2 | 162 | 166 | 166 | 168
Size | % < | % < | % < | % < | % < | % < | % < | % < | % < | % < | % < | % < | % < | % < | % <
1 | 1.91 | 1.77 | 2.44 | 1.39 | 1.45 | 1.5 | 1.27 | 0.88 | 1.45 | 0.42 | 0.59 | 0.45 | 0.32 | 0.34 | 0.32
10 | 17.1 | 13.7 | 19.3 | 7.88 | 8.77 | 8.63 | 9.96 | 7.49 | 9.94 | 2.01 | 4.66 | 2.31 | 1.74 | 1.72 | 1.56
100 | 62.2 | 58.4 | 64.3 | 36.2 | 37 | 34.5 | 25.6 | 20.1 | 25.2 | 4.85 | 11.3 | 5.41 | 4.23 | 4.06 | 4.03
1000 | 100 | 100 | 100 | 100 | 100 | 100 | 100 | 100 | 100 | 100 | 100 | 100 | 100 | 100 | 100
Size | % > | % > | % > | % > | % > | % > | % > | % > | % > | % > | % > | % > | % > | % > | % >
1 | 98.1 | 98.2 | 97.6 | 98.6 | 98.5 | 98.5 | 98.7 | 99.1 | 98.5 | 99.6 | 99.4 | 99.6 | 99.7 | 99.7 | 99.7
10 | 82.9 | 86.3 | 80.7 | 92.1 | 91.2 | 91.4 | 90 | 92.5 | 90.1 | 98 | 95.3 | 97.7 | 98.3 | 98.3 | 98.4
100 | 37.8 | 41.6 | 35.7 | 63.8 | 63 | 65.5 | 74.4 | 79.9 | 74.8 | 95.1 | 88.7 | 94.6 | 95.8 | 95.9 | 96
1000 | 0 | 0 | 0 | 0 | 0 | 0 | 0 | 0 | 0 | 0 | 0 | 0 | 0 | 0 | 0
Folk and Ward Statistics | Phi | Phi | Phi | Phi | Phi | Phi | Phi | Phi | Phi | Phi | Phi | Phi | Phi | Phi | Phi
Mean: | 4.316 | 4.066 | 4.451 | 3.072 | 3.148 | 3.076 | 2.978 | 2.596 | 2.944 | 2.026 | 2.096 | 2.021 | 2.026 | 2.031 | 2.01
Median: | 3.997 | 3.761 | 4.147 | 2.841 | 2.859 | 2.7 | 2.012 | 1.941 | 1.991 | 2.014 | 2.051 | 2.008 | 2.013 | 2.02 | 1.998
Deviation: | 2.199 | 2.065 | 2.286 | 1.614 | 1.689 | 1.719 | 1.95 | 1.628 | 1.958 | 0.485 | 1.034 | 0.567 | 0.435 | 0.427 | 0.432
Skewness: | 0.287 | 0.309 | 0.267 | 0.402 | 0.431 | 0.484 | 0.772 | 0.74 | 0.769 | 0.157 | 0.43 | 0.233 | 0.108 | 0.0959 | 0.0918
Kurtosis: | 0.859 | 0.957 | 0.829 | 1.472 | 1.475 | 1.441 | 1.503 | 2.933 | 1.586 | 1.257 | 3.27 | 1.594 | 1.076 | 1.055 | 1.061
Particle Diameter | SMS 2019_SMS 1-1_0031_1.$ls | SMS 2019_SMS 1-2_0032_1.$ls | SMS 2019_SMS 1-3_0033_1.$ls | SMS 2019_SMS 2-1_0034_1.$ls | SMS 2019_SMS 2-2_0035_1.$ls | SMS 2019_SMS 2-3_0036_1.$ls | SMS 2019_SMS 3-1_0037_1.$ls | SMS 2019_SMS 3-2_0038_1.$ls | SMS 2019_SMS 3-3_0039_1.$ls | SMS 2019_SMS 4-1_0040_1.$ls | SMS 2019_SMS 4-2_0041_1.$ls | SMS 2019_SMS 4-3_0042_1.$ls | SMS 2019_SMS 5-1_0043_1.$ls | SMS 2019_SMS 5-2_0044_1.$ls | SMS 2019_SMS 5-3_0045_1.$ls
um | Volume | Volume | Volume | Volume | Volume | Volume | Volume | Volume | Volume | Volume | Volume | Volume | Volume | Volume | Volume
| % < | % < | % < | % < | % < | % < | % < | % < | % < | % < | % < | % < | % < | % < | % <
2 | 4.26 | 3.62 | 4.98 | 2.48 | 2.68 | 2.65 | 2.51 | 1.85 | 2.68 | 0.76 | 1.24 | 0.84 | 0.64 | 0.64 | 0.61
4 | 8.12 | 6.64 | 9.29 | 4.19 | 4.63 | 4.52 | 4.73 | 3.48 | 4.87 | 1.15 | 2.23 | 1.3 | 0.99 | 0.97 | 0.9
8 | 14.4 | 11.6 | 16.4 | 6.83 | 7.61 | 7.45 | 8.45 | 6.3 | 8.48 | 1.75 | 3.92 | 2.01 | 1.52 | 1.5 | 1.36
10 | 17.1 | 13.7 | 19.3 | 7.88 | 8.77 | 8.63 | 9.96 | 7.49 | 9.94 | 2.01 | 4.66 | 2.31 | 1.74 | 1.72 | 1.56
16 | 23.4 | 18.7 | 26.1 | 10.2 | 11.2 | 11.2 | 13.3 | 10 | 13.1 | 2.53 | 6.21 | 2.91 | 2.19 | 2.18 | 1.99
25 | 29.9 | 24.3 | 32.8 | 12.3 | 13.4 | 13.6 | 16.2 | 12.3 | 16 | 2.97 | 7.57 | 3.43 | 2.57 | 2.54 | 2.38
63 | 50.2 | 45.2 | 53 | 21.4 | 22.7 | 22.1 | 22.6 | 17.5 | 22.3 | 4.03 | 10.2 | 4.64 | 3.48 | 3.37 | 3.32
125 | 66.4 | 62.9 | 68.3 | 45.5 | 46.1 | 42.5 | 26.3 | 21.4 | 25.9 | 5.23 | 12.1 | 5.77 | 4.56 | 4.3 | 4.26
250 | 89.7 | 88 | 90 | 77.4 | 77.9 | 73.8 | 50.8 | 45.7 | 49.4 | 51.3 | 54.5 | 50.7 | 51.2 | 51.9 | 49.8
500 | 100 | 100 | 100 | 99.8 | 99.8 | 99.7 | 99.8 | 99.9 | 99.6 | 99.9 | 99.6 | 99.8 | 99.98 | 99.98 | 99.97
1000 | 100 | 100 | 100 | 100 | 100 | 100 | 100 | 100 | 100 | 100 | 100 | 100 | 100 | 100 | 100
2000 | 100 | 100 | 100 | 100 | 100 | 100 | 100 | 100 | 100 | 100 | 100 | 100 | 100 | 100 | 100
Channel Diameter (Lower) | Diff. | Diff. | Diff. | Diff. | Diff. | Diff. | Diff. | Diff. | Diff. | Diff. | Diff. | Diff. | Diff. | Diff. | Diff.
um | Volume | Volume | Volume | Volume | Volume | Volume | Volume | Volume | Volume | Volume | Volume | Volume | Volume | Volume | Volume
| % | % | % | % | % | % | % | % | % | % | % | % | % | % | %
0.04 | 0 | 0.000024 | 0.0012 | 0.00022 | 0.00019 | 0.0012 | 0.00012 | 0 | 0.0013 | 0 | 0 | 0 | 0 | 0 | 0
0.044 | 0 | 0.000035 | 0.0016 | 0.00031 | 0.00026 | 0.0016 | 0.00017 | 0 | 0.0018 | 0 | 0 | 0 | 0 | 0 | 0
0.048 | 0 | 0.000064 | 0.0025 | 0.00053 | 0.00044 | 0.0023 | 0.00029 | 0 | 0.003 | 0 | 0 | 0 | 0 | 0 | 0
0.053 | 0 | 0.00014 | 0.004 | 0.0011 | 0.00095 | 0.0038 | 0.00061 | 0 | 0.0047 | 0 | 0 | 0 | 0 | 0 | 0
0.058 | 0 | 0.00031 | 0.006 | 0.0024 | 0.002 | 0.0058 | 0.0013 | 0 | 0.0066 | 0 | 0 | 0 | 0 | 0 | 0
0.064 | 0 | 0.00061 | 0.008 | 0.0042 | 0.0035 | 0.0078 | 0.0023 | 0 | 0.0083 | 0 | 0 | 0 | 0 | 0 | 0
0.07 | 0 | 0.0011 | 0.01 | 0.0059 | 0.005 | 0.0098 | 0.0033 | 0 | 0.01 | 0 | 0 | 0 | 0 | 0 | 0
0.077 | 0 | 0.0018 | 0.012 | 0.0075 | 0.0065 | 0.012 | 0.0044 | 0 | 0.012 | 0 | 0 | 0 | 0 | 0 | 0
0.084 | 0 | 0.0028 | 0.015 | 0.0092 | 0.0081 | 0.014 | 0.0056 | 0 | 0.014 | 0 | 0 | 0 | 0 | 0 | 0
0.093 | 0 | 0.0041 | 0.018 | 0.011 | 0.01 | 0.016 | 0.0071 | 0 | 0.016 | 0 | 0 | 0 | 0 | 0 | 0
0.102 | 0.00001 | 0.0057 | 0.021 | 0.013 | 0.012 | 0.019 | 0.0086 | 0 | 0.019 | 0 | 0 | 0 | 0 | 0 | 0
0.112 | 0.00018 | 0.0076 | 0.024 | 0.015 | 0.014 | 0.021 | 0.01 | 0.000002 | 0.021 | 0 | 0.000002 | 0 | 0 | 0 | 0
0.122 | 0.001 | 0.0099 | 0.027 | 0.018 | 0.016 | 0.024 | 0.012 | 0.000049 | 0.023 | 0 | 0.000045 | 0 | 0 | 0 | 0
0.134 | 0.003 | 0.013 | 0.03 | 0.02 | 0.019 | 0.026 | 0.015 | 0.00032 | 0.025 | 0 | 0.00028 | 0 | 0 | 0 | 0
0.148 | 0.0057 | 0.016 | 0.033 | 0.023 | 0.022 | 0.028 | 0.017 | 0.0013 | 0.027 | 0 | 0.0011 | 0 | 0 | 0 | 0
0.162 | 0.0088 | 0.019 | 0.037 | 0.026 | 0.025 | 0.031 | 0.019 | 0.0035 | 0.03 | 0.000018 | 0.0028 | 0.000051 | 0 | 0 | 0
0.178 | 0.013 | 0.023 | 0.041 | 0.028 | 0.028 | 0.033 | 0.022 | 0.0063 | 0.032 | 0.00037 | 0.0046 | 0.00078 | 0 | 0 | 0
0.195 | 0.018 | 0.028 | 0.046 | 0.032 | 0.031 | 0.036 | 0.025 | 0.0092 | 0.035 | 0.0018 | 0.0064 | 0.0028 | 0 | 0 | 0
0.214 | 0.025 | 0.033 | 0.052 | 0.035 | 0.035 | 0.039 | 0.029 | 0.012 | 0.038 | 0.0043 | 0.0085 | 0.0056 | 0 | 0 | 0
0.235 | 0.032 | 0.04 | 0.058 | 0.039 | 0.039 | 0.043 | 0.032 | 0.016 | 0.041 | 0.0072 | 0.011 | 0.0085 | 0.000024 | 0.0001 | 0.000072
0.258 | 0.041 | 0.047 | 0.065 | 0.043 | 0.044 | 0.047 | 0.037 | 0.021 | 0.044 | 0.01 | 0.014 | 0.011 | 0.00032 | 0.0015 | 0.0012
0.284 | 0.051 | 0.055 | 0.073 | 0.048 | 0.049 | 0.05 | 0.041 | 0.026 | 0.047 | 0.013 | 0.017 | 0.014 | 0.0019 | 0.0051 | 0.0045
0.311 | 0.062 | 0.063 | 0.081 | 0.052 | 0.054 | 0.054 | 0.046 | 0.031 | 0.051 | 0.016 | 0.02 | 0.017 | 0.0058 | 0.0089 | 0.0085
0.342 | 0.073 | 0.071 | 0.089 | 0.057 | 0.059 | 0.058 | 0.051 | 0.036 | 0.054 | 0.019 | 0.023 | 0.02 | 0.01 | 0.012 | 0.012
0.375 | 0.084 | 0.079 | 0.098 | 0.061 | 0.064 | 0.062 | 0.056 | 0.04 | 0.058 | 0.021 | 0.027 | 0.022 | 0.014 | 0.016 | 0.015
0.412 | 0.095 | 0.087 | 0.11 | 0.066 | 0.069 | 0.066 | 0.061 | 0.045 | 0.063 | 0.024 | 0.03 | 0.025 | 0.018 | 0.019 | 0.019
0.452 | 0.11 | 0.096 | 0.12 | 0.07 | 0.074 | 0.071 | 0.066 | 0.05 | 0.067 | 0.026 | 0.034 | 0.028 | 0.021 | 0.022 | 0.022
0.496 | 0.12 | 0.11 | 0.13 | 0.075 | 0.08 | 0.076 | 0.071 | 0.056 | 0.073 | 0.029 | 0.038 | 0.031 | 0.025 | 0.025 | 0.025
0.545 | 0.13 | 0.12 | 0.14 | 0.08 | 0.086 | 0.081 | 0.077 | 0.062 | 0.078 | 0.031 | 0.042 | 0.033 | 0.028 | 0.028 | 0.028
0.598 | 0.15 | 0.13 | 0.16 | 0.086 | 0.092 | 0.086 | 0.083 | 0.068 | 0.084 | 0.034 | 0.046 | 0.036 | 0.031 | 0.031 | 0.03
0.656 | 0.17 | 0.14 | 0.17 | 0.091 | 0.099 | 0.092 | 0.09 | 0.074 | 0.09 | 0.036 | 0.051 | 0.039 | 0.034 | 0.033 | 0.032
0.721 | 0.18 | 0.15 | 0.19 | 0.097 | 0.11 | 0.099 | 0.097 | 0.081 | 0.097 | 0.038 | 0.055 | 0.041 | 0.036 | 0.036 | 0.035
0.791 | 0.2 | 0.16 | 0.21 | 0.1 | 0.11 | 0.11 | 0.11 | 0.088 | 0.1 | 0.04 | 0.06 | 0.044 | 0.038 | 0.037 | 0.036
0.868 | 0.22 | 0.17 | 0.23 | 0.11 | 0.12 | 0.11 | 0.11 | 0.095 | 0.11 | 0.042 | 0.065 | 0.046 | 0.04 | 0.039 | 0.038
0.953 | 0.24 | 0.19 | 0.25 | 0.12 | 0.13 | 0.12 | 0.12 | 0.1 | 0.12 | 0.044 | 0.07 | 0.048 | 0.041 | 0.04 | 0.039
1.047 | 0.26 | 0.2 | 0.27 | 0.12 | 0.14 | 0.13 | 0.13 | 0.11 | 0.13 | 0.045 | 0.075 | 0.05 | 0.042 | 0.041 | 0.039
1.149 | 0.28 | 0.22 | 0.29 | 0.13 | 0.15 | 0.14 | 0.14 | 0.12 | 0.14 | 0.046 | 0.08 | 0.051 | 0.043 | 0.041 | 0.039
1.261 | 0.3 | 0.24 | 0.32 | 0.14 | 0.16 | 0.15 | 0.15 | 0.12 | 0.15 | 0.047 | 0.084 | 0.052 | 0.043 | 0.041 | 0.039
1.385 | 0.32 | 0.25 | 0.35 | 0.15 | 0.17 | 0.16 | 0.17 | 0.13 | 0.17 | 0.047 | 0.089 | 0.053 | 0.043 | 0.041 | 0.039
1.52 | 0.34 | 0.27 | 0.37 | 0.16 | 0.18 | 0.17 | 0.18 | 0.14 | 0.18 | 0.048 | 0.093 | 0.054 | 0.043 | 0.041 | 0.038
1.668 | 0.37 | 0.29 | 0.4 | 0.17 | 0.19 | 0.18 | 0.2 | 0.15 | 0.19 | 0.048 | 0.098 | 0.055 | 0.042 | 0.04 | 0.037
1.832 | 0.39 | 0.31 | 0.43 | 0.18 | 0.2 | 0.19 | 0.21 | 0.16 | 0.21 | 0.048 | 0.1 | 0.055 | 0.042 | 0.04 | 0.037
2.011 | 0.42 | 0.33 | 0.46 | 0.19 | 0.21 | 0.2 | 0.23 | 0.17 | 0.23 | 0.048 | 0.11 | 0.056 | 0.042 | 0.04 | 0.036
2.207 | 0.45 | 0.35 | 0.5 | 0.2 | 0.23 | 0.22 | 0.25 | 0.18 | 0.25 | 0.048 | 0.11 | 0.057 | 0.043 | 0.041 | 0.036
2.423 | 0.48 | 0.37 | 0.53 | 0.21 | 0.24 | 0.23 | 0.27 | 0.2 | 0.27 | 0.049 | 0.12 | 0.058 | 0.043 | 0.041 | 0.036
2.66 | 0.51 | 0.4 | 0.57 | 0.23 | 0.26 | 0.25 | 0.29 | 0.21 | 0.29 | 0.051 | 0.13 | 0.06 | 0.045 | 0.043 | 0.037
2.92 | 0.54 | 0.42 | 0.61 | 0.24 | 0.27 | 0.26 | 0.32 | 0.23 | 0.31 | 0.053 | 0.14 | 0.063 | 0.047 | 0.045 | 0.039
3.205 | 0.58 | 0.45 | 0.65 | 0.26 | 0.29 | 0.28 | 0.34 | 0.25 | 0.34 | 0.055 | 0.15 | 0.066 | 0.05 | 0.048 | 0.041
3.519 | 0.62 | 0.48 | 0.7 | 0.27 | 0.31 | 0.3 | 0.37 | 0.27 | 0.36 | 0.059 | 0.16 | 0.07 | 0.053 | 0.051 | 0.043
3.863 | 0.66 | 0.52 | 0.74 | 0.29 | 0.33 | 0.32 | 0.4 | 0.29 | 0.39 | 0.063 | 0.17 | 0.075 | 0.057 | 0.055 | 0.047
4.24 | 0.71 | 0.55 | 0.8 | 0.31 | 0.35 | 0.34 | 0.42 | 0.32 | 0.41 | 0.067 | 0.19 | 0.08 | 0.061 | 0.059 | 0.051
4.655 | 0.75 | 0.59 | 0.85 | 0.33 | 0.37 | 0.36 | 0.45 | 0.34 | 0.44 | 0.072 | 0.2 | 0.086 | 0.065 | 0.064 | 0.055
5.11 | 0.81 | 0.63 | 0.91 | 0.34 | 0.39 | 0.38 | 0.48 | 0.36 | 0.47 | 0.077 | 0.22 | 0.092 | 0.07 | 0.069 | 0.059
5.61 | 0.86 | 0.67 | 0.97 | 0.36 | 0.41 | 0.4 | 0.51 | 0.39 | 0.5 | 0.083 | 0.23 | 0.098 | 0.075 | 0.074 | 0.064
6.158 | 0.92 | 0.72 | 1.03 | 0.38 | 0.43 | 0.43 | 0.54 | 0.41 | 0.53 | 0.089 | 0.25 | 0.1 | 0.079 | 0.079 | 0.069
6.76 | 0.98 | 0.77 | 1.1 | 0.4 | 0.45 | 0.45 | 0.57 | 0.44 | 0.55 | 0.094 | 0.27 | 0.11 | 0.084 | 0.084 | 0.074
7.421 | 1.04 | 0.81 | 1.16 | 0.42 | 0.46 | 0.47 | 0.6 | 0.47 | 0.58 | 0.099 | 0.29 | 0.12 | 0.087 | 0.088 | 0.078
8.147 | 1.1 | 0.86 | 1.22 | 0.43 | 0.48 | 0.48 | 0.62 | 0.49 | 0.6 | 0.1 | 0.3 | 0.12 | 0.091 | 0.091 | 0.082
8.943 | 1.15 | 0.9 | 1.28 | 0.45 | 0.49 | 0.5 | 0.64 | 0.51 | 0.62 | 0.11 | 0.31 | 0.12 | 0.093 | 0.093 | 0.085
9.817 | 1.2 | 0.94 | 1.32 | 0.46 | 0.5 | 0.51 | 0.66 | 0.52 | 0.63 | 0.11 | 0.32 | 0.13 | 0.093 | 0.094 | 0.087
10.78 | 1.23 | 0.98 | 1.35 | 0.46 | 0.5 | 0.52 | 0.66 | 0.52 | 0.64 | 0.11 | 0.32 | 0.13 | 0.093 | 0.093 | 0.087
11.83 | 1.26 | 1 | 1.36 | 0.46 | 0.5 | 0.52 | 0.67 | 0.51 | 0.64 | 0.11 | 0.31 | 0.12 | 0.09 | 0.091 | 0.087
12.99 | 1.27 | 1.02 | 1.35 | 0.46 | 0.49 | 0.51 | 0.66 | 0.5 | 0.63 | 0.1 | 0.3 | 0.12 | 0.087 | 0.088 | 0.085
14.26 | 1.27 | 1.04 | 1.34 | 0.45 | 0.48 | 0.51 | 0.65 | 0.48 | 0.62 | 0.098 | 0.29 | 0.11 | 0.083 | 0.084 | 0.083
15.65 | 1.28 | 1.06 | 1.33 | 0.44 | 0.46 | 0.5 | 0.64 | 0.47 | 0.61 | 0.094 | 0.28 | 0.11 | 0.08 | 0.08 | 0.081
17.18 | 1.3 | 1.09 | 1.34 | 0.44 | 0.45 | 0.49 | 0.62 | 0.46 | 0.6 | 0.091 | 0.28 | 0.11 | 0.078 | 0.077 | 0.08
18.86 | 1.34 | 1.14 | 1.37 | 0.44 | 0.45 | 0.49 | 0.61 | 0.47 | 0.6 | 0.09 | 0.28 | 0.11 | 0.077 | 0.075 | 0.081
20.7 | 1.4 | 1.21 | 1.43 | 0.45 | 0.46 | 0.49 | 0.61 | 0.48 | 0.6 | 0.091 | 0.29 | 0.11 | 0.078 | 0.075 | 0.082
22.73 | 1.46 | 1.29 | 1.49 | 0.47 | 0.47 | 0.51 | 0.62 | 0.5 | 0.6 | 0.093 | 0.29 | 0.11 | 0.081 | 0.077 | 0.084
24.95 | 1.53 | 1.39 | 1.56 | 0.49 | 0.5 | 0.53 | 0.62 | 0.52 | 0.61 | 0.096 | 0.3 | 0.11 | 0.084 | 0.078 | 0.087
27.39 | 1.6 | 1.5 | 1.63 | 0.54 | 0.55 | 0.57 | 0.63 | 0.52 | 0.62 | 0.099 | 0.3 | 0.12 | 0.088 | 0.081 | 0.091
30.07 | 1.68 | 1.63 | 1.71 | 0.59 | 0.6 | 0.61 | 0.64 | 0.51 | 0.63 | 0.1 | 0.28 | 0.12 | 0.092 | 0.083 | 0.095
33.01 | 1.79 | 1.79 | 1.81 | 0.66 | 0.68 | 0.66 | 0.65 | 0.48 | 0.64 | 0.1 | 0.27 | 0.12 | 0.095 | 0.085 | 0.098
36.24 | 1.93 | 1.98 | 1.94 | 0.75 | 0.77 | 0.73 | 0.65 | 0.47 | 0.65 | 0.11 | 0.25 | 0.12 | 0.098 | 0.087 | 0.1
39.78 | 2.09 | 2.19 | 2.09 | 0.86 | 0.89 | 0.81 | 0.66 | 0.49 | 0.66 | 0.11 | 0.25 | 0.13 | 0.098 | 0.087 | 0.1
43.67 | 2.27 | 2.41 | 2.25 | 1 | 1.03 | 0.92 | 0.65 | 0.54 | 0.65 | 0.11 | 0.27 | 0.13 | 0.096 | 0.085 | 0.099
47.94 | 2.43 | 2.61 | 2.39 | 1.19 | 1.22 | 1.06 | 0.64 | 0.59 | 0.64 | 0.11 | 0.29 | 0.13 | 0.091 | 0.082 | 0.094
52.62 | 2.56 | 2.77 | 2.48 | 1.43 | 1.45 | 1.24 | 0.63 | 0.59 | 0.62 | 0.11 | 0.26 | 0.12 | 0.087 | 0.079 | 0.089
57.77 | 2.63 | 2.87 | 2.52 | 1.75 | 1.74 | 1.49 | 0.62 | 0.53 | 0.6 | 0.11 | 0.21 | 0.12 | 0.09 | 0.085 | 0.092
63.41 | 2.64 | 2.9 | 2.51 | 2.15 | 2.1 | 1.8 | 0.62 | 0.47 | 0.6 | 0.13 | 0.16 | 0.12 | 0.11 | 0.11 | 0.11
69.61 | 2.59 | 2.85 | 2.45 | 2.6 | 2.52 | 2.18 | 0.63 | 0.47 | 0.6 | 0.16 | 0.17 | 0.15 | 0.15 | 0.14 | 0.14
76.42 | 2.47 | 2.72 | 2.33 | 3.07 | 2.95 | 2.58 | 0.64 | 0.51 | 0.61 | 0.19 | 0.22 | 0.18 | 0.18 | 0.17 | 0.18
83.89 | 2.29 | 2.52 | 2.17 | 3.49 | 3.35 | 2.95 | 0.6 | 0.56 | 0.58 | 0.2 | 0.27 | 0.19 | 0.19 | 0.17 | 0.17
92.09 | 2.06 | 2.26 | 1.96 | 3.78 | 3.65 | 3.22 | 0.52 | 0.59 | 0.51 | 0.16 | 0.29 | 0.15 | 0.14 | 0.11 | 0.12
101.1 | 1.83 | 2 | 1.74 | 3.92 | 3.8 | 3.36 | 0.37 | 0.57 | 0.38 | 0.11 | 0.28 | 0.11 | 0.086 | 0.05 | 0.056
111 | 1.67 | 1.81 | 1.57 | 3.91 | 3.82 | 3.37 | 0.24 | 0.53 | 0.26 | 0.14 | 0.31 | 0.13 | 0.12 | 0.082 | 0.074
121.8 | 1.66 | 1.77 | 1.53 | 3.82 | 3.77 | 3.33 | 0.19 | 0.5 | 0.21 | 0.41 | 0.5 | 0.39 | 0.4 | 0.38 | 0.32
133.7 | 1.86 | 1.96 | 1.68 | 3.75 | 3.72 | 3.32 | 0.3 | 0.55 | 0.3 | 1.19 | 1.07 | 1.13 | 1.19 | 1.22 | 1.09
146.8 | 2.3 | 2.42 | 2.07 | 3.78 | 3.78 | 3.44 | 0.71 | 0.81 | 0.68 | 2.63 | 2.25 | 2.53 | 2.65 | 2.75 | 2.51
161.2 | 2.93 | 3.09 | 2.66 | 3.96 | 3.98 | 3.75 | 1.64 | 1.52 | 1.54 | 4.73 | 4.15 | 4.58 | 4.77 | 4.93 | 4.59
176.9 | 3.62 | 3.86 | 3.35 | 4.28 | 4.31 | 4.23 | 3.16 | 2.84 | 2.96 | 7.23 | 6.57 | 7.04 | 7.3 | 7.5 | 7.09
194.2 | 4.16 | 4.49 | 3.91 | 4.67 | 4.7 | 4.8 | 5.1 | 4.77 | 4.84 | 9.68 | 9 | 9.48 | 9.81 | 10 | 9.6
213.2 | 4.36 | 4.78 | 4.15 | 5 | 5.02 | 5.33 | 7.2 | 7.05 | 6.9 | 11.6 | 10.8 | 11.4 | 11.8 | 12 | 11.6
234.1 | 4.13 | 4.6 | 3.97 | 5.16 | 5.17 | 5.66 | 9.04 | 9.23 | 8.75 | 12.5 | 11.7 | 12.3 | 12.8 | 12.9 | 12.7
256.9 | 3.5 | 3.96 | 3.39 | 5.07 | 5.04 | 5.67 | 10.2 | 10.8 | 9.98 | 12.2 | 11.3 | 12.1 | 12.6 | 12.6 | 12.6
282.1 | 2.63 | 3.02 | 2.54 | 4.67 | 4.61 | 5.32 | 10.3 | 11.2 | 10.3 | 10.9 | 9.99 | 10.8 | 11.2 | 11.1 | 11.3
309.6 | 1.7 | 1.99 | 1.64 | 4 | 3.91 | 4.62 | 9.38 | 10.4 | 9.46 | 8.8 | 8 | 8.82 | 8.99 | 8.83 | 9.2
339.9 | 0.86 | 1.07 | 0.84 | 3.12 | 3.01 | 3.65 | 7.49 | 8.5 | 7.73 | 6.33 | 5.76 | 6.44 | 6.34 | 6.14 | 6.62
373.1 | 0.31 | 0.43 | 0.31 | 2.16 | 2.05 | 2.59 | 5.11 | 5.93 | 5.47 | 3.94 | 3.65 | 4.12 | 3.76 | 3.58 | 4.07
409.6 | 0.056 | 0.11 | 0.067 | 1.27 | 1.18 | 1.58 | 2.7 | 3.31 | 3.19 | 1.99 | 1.96 | 2.2 | 1.63 | 1.53 | 1.97
449.7 | 0.0042 | 0.013 | 0.0068 | 0.58 | 0.52 | 0.75 | 0.99 | 1.17 | 1.4 | 0.64 | 0.83 | 0.85 | 0.36 | 0.34 | 0.53
493.6 | 0 | 0.00047 | 0.000097 | 0.18 | 0.15 | 0.25 | 0.18 | 0.16 | 0.4 | 0.079 | 0.28 | 0.17 | 0.019 | 0.018 | 0.035
541.9 | 0 | 0 | 0 | 0.029 | 0.022 | 0.043 | 0.014 | 0.0042 | 0.059 | 0.0015 | 0.12 | 0.0078 | 0 | 0 | 0
594.9 | 0 | 0 | 0 | 0.0018 | 0.0012 | 0.003 | 0 | 0 | 0.0029 | 0 | 0.061 | 0 | 0 | 0 | 0
653 | 0 | 0 | 0 | 0 | 0 | 0 | 0 | 0 | 0 | 0 | 0.0072 | 0 | 0 | 0 | 0
716.8 | 0 | 0 | 0 | 0 | 0 | 0 | 0 | 0 | 0 | 0 | 0 | 0 | 0 | 0 | 0
786.9 | 0 | 0 | 0 | 0 | 0 | 0 | 0 | 0 | 0 | 0 | 0 | 0 | 0 | 0 | 0
863.9 | 0 | 0 | 0 | 0 | 0 | 0 | 0 | 0 | 0 | 0 | 0 | 0 | 0 | 0 | 0
948.3 | 0 | 0 | 0 | 0 | 0 | 0 | 0 | 0 | 0 | 0 | 0 | 0 | 0 | 0 | 0
1041 | 0 | 0 | 0 | 0 | 0 | 0 | 0 | 0 | 0 | 0 | 0 | 0 | 0 | 0 | 0
1143 | 0 | 0 | 0 | 0 | 0 | 0 | 0 | 0 | 0 | 0 | 0 | 0 | 0 | 0 | 0
1255 | 0 | 0 | 0 | 0 | 0 | 0 | 0 | 0 | 0 | 0 | 0 | 0 | 0 | 0 | 0
1377 | 0 | 0 | 0 | 0 | 0 | 0 | 0 | 0 | 0 | 0 | 0 | 0 | 0 | 0 | 0
1512 | 0 | 0 | 0 | 0 | 0 | 0 | 0 | 0 | 0 | 0 | 0 | 0 | 0 | 0 | 0
1660 | 0 | 0 | 0 | 0 | 0 | 0 | 0 | 0 | 0 | 0 | 0 | 0 | 0 | 0 | 0
1822 | 0 | 0 | 0 | 0 | 0 | 0 | 0 | 0 | 0 | 0 | 0 | 0 | 0 | 0 | 0
2000

## Sheet2
252
261
250
320
316
333
369
377
377
356
355
359
351
349
356

## Sheet1
76.42 | 2.59 | 2.59 | 2.85 | 2.85 | 2.45 | 2.45 | 2.6 | 2.6 | 2.52 | 2.52 | 2.18 | 2.18 | 0.63 | 0.63 | 0.47 | 0.47 | 0.6 | 0.6 | 0.16 | 0.16 | 0.17 | 0.17 | 0.15 | 0.15 | 0.15 | 0.15 | 0.14 | 0.14 | 0.14 | 0.14
83.89 | 2.47 | 5.06 | 2.72 | 5.57 | 2.33 | 4.78 | 3.07 | 5.67 | 2.95 | 5.47 | 2.58 | 4.76 | 0.64 | 1.27 | 0.51 | 0.98 | 0.61 | 1.21 | 0.19 | 0.35 | 0.22 | 0.39 | 0.18 | 0.33 | 0.18 | 0.33 | 0.17 | 0.31 | 0.18 | 0.32
92.09 | 2.29 | 7.35 | 2.52 | 8.09 | 2.17 | 6.95 | 3.49 | 9.16 | 3.35 | 8.82 | 2.95 | 7.71 | 0.6 | 1.87 | 0.56 | 1.54 | 0.58 | 1.79 | 0.2 | 0.55 | 0.27 | 0.66 | 0.19 | 0.52 | 0.19 | 0.52 | 0.17 | 0.48 | 0.17 | 0.49
101.1 | 2.06 | 9.41 | 2.26 | 10.35 | 1.96 | 8.91 | 3.78 | 12.94 | 3.65 | 12.47 | 3.22 | 10.93 | 0.52 | 2.39 | 0.59 | 2.13 | 0.51 | 2.3 | 0.16 | 0.71 | 0.29 | 0.95 | 0.15 | 0.67 | 0.14 | 0.66 | 0.11 | 0.59 | 0.12 | 0.61
111 | 1.83 | 11.24 | 2 | 12.35 | 1.74 | 10.65 | 3.92 | 16.86 | 3.8 | 16.27 | 3.36 | 14.29 | 0.37 | 2.76 | 0.57 | 2.7 | 0.38 | 2.68 | 0.11 | 0.82 | 0.28 | 1.23 | 0.11 | 0.78 | 0.086 | 0.746 | 0.05 | 0.64 | 0.056 | 0.666
121.8 | 1.67 | 12.91 | 1.81 | 14.16 | 1.57 | 12.22 | 3.91 | 20.77 | 3.82 | 20.09 | 3.37 | 17.66 | 0.24 | 3 | 0.53 | 3.23 | 0.26 | 2.94 | 0.14 | 0.96 | 0.31 | 1.54 | 0.13 | 0.91 | 0.12 | 0.866 | 0.082 | 0.722 | 0.074 | 0.74
133.7 | 1.66 | 14.57 | 1.77 | 15.93 | 1.53 | 13.75 | 3.82 | 24.59 | 3.77 | 23.86 | 3.33 | 20.99 | 0.19 | 3.19 | 0.5 | 3.73 | 0.21 | 3.15 | 0.41 | 1.37 | 0.5 | 2.04 | 0.39 | 1.3 | 0.4 | 1.266 | 0.38 | 1.102 | 0.32 | 1.06
146.8 | 1.86 | 16.43 | 1.96 | 17.89 | 1.68 | 15.43 | 3.75 | 28.34 | 3.72 | 27.58 | 3.32 | 24.31 | 0.3 | 3.49 | 0.55 | 4.28 | 0.3 | 3.45 | 1.19 | 2.56 | 1.07 | 3.11 | 1.13 | 2.43 | 1.19 | 2.456 | 1.22 | 2.322 | 1.09 | 2.15
161.2 | 2.3 | 18.73 | 2.42 | 20.31 | 2.07 | 17.5 | 3.78 | 32.12 | 3.78 | 31.36 | 3.44 | 27.75 | 0.71 | 4.2 | 0.81 | 5.09 | 0.68 | 4.13 | 2.63 | 5.19 | 2.25 | 5.36 | 2.53 | 4.96 | 2.65 | 5.106 | 2.75 | 5.072 | 2.51 | 4.66
176.9 | 2.93 | 21.66 | 3.09 | 23.4 | 2.66 | 20.16 | 3.96 | 36.08 | 3.98 | 35.34 | 3.75 | 31.5 | 1.64 | 5.84 | 1.52 | 6.61 | 1.54 | 5.67 | 4.73 | 9.92 | 4.15 | 9.51 | 4.58 | 9.54 | 4.77 | 9.876 | 4.93 | 10.002 | 4.59 | 9.25
194.2 | 3.62 | 25.28 | 3.86 | 27.26 | 3.35 | 23.51 | 4.28 | 40.36 | 4.31 | 39.65 | 4.23 | 35.73 | 3.16 | 9 | 2.84 | 9.45 | 2.96 | 8.63 | 7.23 | 17.15 | 6.57 | 16.08 | 7.04 | 16.58 | 7.3 | 17.176 | 7.5 | 17.502 | 7.09 | 16.34
213.2 | 4.16 | 29.44 | 4.49 | 31.75 | 3.91 | 27.42 | 4.67 | 45.03 | 4.7 | 44.35 | 4.8 | 40.53 | 5.1 | 14.1 | 4.77 | 14.22 | 4.84 | 13.47 | 9.68 | 26.83 | 9 | 25.08 | 9.48 | 26.06 | 9.81 | 26.986 | 10 | 27.502 | 9.6 | 25.94
234.1 | 4.36 | 33.8 | 4.78 | 36.53 | 4.15 | 31.57 | 5 | 50.03 | 5.02 | 49.37 | 5.33 | 45.86 | 7.2 | 21.3 | 7.05 | 21.27 | 6.9 | 20.37 | 11.6 | 38.43 | 10.8 | 35.88 | 11.4 | 37.46 | 11.8 | 38.786 | 12 | 39.502 | 11.6 | 37.54
256.9 | 4.13 | 37.93 | 4.6 | 41.13 | 3.97 | 35.54 | 5.16 | 55.19 | 5.17 | 54.54 | 5.66 | 51.52 | 9.04 | 30.34 | 9.23 | 30.5 | 8.75 | 29.12 | 12.5 | 50.93 | 11.7 | 47.58 | 12.3 | 49.76 | 12.8 | 51.586 | 12.9 | 52.402 | 12.7 | 50.24
282.1 | 3.5 | 41.43 | 3.96 | 45.09 | 3.39 | 38.93 | 5.07 | 60.26 | 5.04 | 59.58 | 5.67 | 57.19 | 10.2 | 40.54 | 10.8 | 41.3 | 9.98 | 39.1 | 12.2 | 63.13 | 11.3 | 58.88 | 12.1 | 61.86 | 12.6 | 64.186 | 12.6 | 65.002 | 12.6 | 62.84
309.6 | 2.63 | 44.06 | 3.02 | 48.11 | 2.54 | 41.47 | 4.67 | 64.93 | 4.61 | 64.19 | 5.32 | 62.51 | 10.3 | 50.84 | 11.2 | 52.5 | 10.3 | 49.4 | 10.9 | 74.03 | 9.99 | 68.87 | 10.8 | 72.66 | 11.2 | 75.386 | 11.1 | 76.102 | 11.3 | 74.14
339.9 | 1.7 | 45.76 | 1.99 | 50.1 | 1.64 | 43.11 | 4 | 68.93 | 3.91 | 68.1 | 4.62 | 67.13 | 9.38 | 60.22 | 10.4 | 62.9 | 9.46 | 58.86 | 8.8 | 82.83 | 8 | 76.87 | 8.82 | 81.48 | 8.99 | 84.376 | 8.83 | 84.932 | 9.2 | 83.34
373.1 | 0.86 | 46.62 | 1.07 | 51.17 | 0.84 | 43.95 | 3.12 | 72.05 | 3.01 | 71.11 | 3.65 | 70.78 | 7.49 | 67.71 | 8.5 | 71.4 | 7.73 | 66.59 | 6.33 | 89.16 | 5.76 | 82.63 | 6.44 | 87.92 | 6.34 | 90.716 | 6.14 | 91.072 | 6.62 | 89.96
409.6 | 0.31 | 46.93 | 0.43 | 51.6 | 0.31 | 44.26 | 2.16 | 74.21 | 2.05 | 73.16 | 2.59 | 73.37 | 5.11 | 72.82 | 5.93 | 77.33 | 5.47 | 72.06 | 3.94 | 93.1 | 3.65 | 86.28 | 4.12 | 92.04 | 3.76 | 94.476 | 3.58 | 94.652 | 4.07 | 94.03
449.7 | 0.056 | 46.986 | 0.11 | 51.71 | 0.067 | 44.327 | 1.27 | 75.48 | 1.18 | 74.34 | 1.58 | 74.95 | 2.7 | 75.52 | 3.31 | 80.64 | 3.19 | 75.25 | 1.99 | 95.09 | 1.96 | 88.24 | 2.2 | 94.24 | 1.63 | 96.106 | 1.53 | 96.182 | 1.97 | 96
493.6 | 0.0042 | 46.9902 | 0.013 | 51.723 | 0.0068 | 44.3338 | 0.58 | 76.06 | 0.52 | 74.86 | 0.75 | 75.7 | 0.99 | 76.51 | 1.17 | 81.81 | 1.4 | 76.65 | 0.64 | 95.73 | 0.83 | 89.07 | 0.85 | 95.09 | 0.36 | 96.466 | 0.34 | 96.522 | 0.53 | 96.53
541.9 | 0 | 46.9902 | 0.00047 | 51.72347 | 9.7e-05 | 44.333897 | 0.18 | 76.24 | 0.15 | 75.01 | 0.25 | 75.95 | 0.18 | 76.69 | 0.16 | 81.97 | 0.4 | 77.05 | 0.079 | 95.809 | 0.28 | 89.35 | 0.17 | 95.26 | 0.019 | 96.485 | 0.018 | 96.54 | 0.035 | 96.565
594.9 | 0 | 46.9902 | 0 | 51.72347 | 0 | 44.333897 | 0.029 | 76.269 | 0.022 | 75.032 | 0.043 | 75.993 | 0.014 | 76.704 | 0.0042 | 81.9742 | 0.059 | 77.109 | 0.0015 | 95.8105 | 0.12 | 89.47 | 0.0078 | 95.2678 | 0 | 96.485 | 0 | 96.54 | 0 | 96.565
653 | 0 | 46.9902 | 0 | 51.72347 | 0 | 44.333897 | 0.0018 | 76.2708 | 0.0012 | 75.0332 | 0.003 | 75.996 | 0 | 76.704 | 0 | 81.9742 | 0.0029 | 77.1119 | 0 | 95.8105 | 0.061 | 89.531 | 0 | 95.2678 | 0 | 96.485 | 0 | 96.54 | 0 | 96.565
716.8 | 0 | 46.9902 | 0 | 51.72347 | 0 | 44.333897 | 0 | 76.2708 | 0 | 75.0332 | 0 | 75.996 | 0 | 76.704 | 0 | 81.9742 | 0 | 77.1119 | 0 | 95.8105 | 0.0072 | 89.5382 | 0 | 95.2678 | 0 | 96.485 | 0 | 96.54 | 0 | 96.565
786.9 | 0 | 46.9902 | 0 | 51.72347 | 0 | 44.333897 | 0 | 76.2708 | 0 | 75.0332 | 0 | 75.996 | 0 | 76.704 | 0 | 81.9742 | 0 | 77.1119 | 0 | 95.8105 | 0 | 89.5382 | 0 | 95.2678 | 0 | 96.485 | 0 | 96.54 | 0 | 96.565
863.9 | 0 | 46.9902 | 0 | 51.72347 | 0 | 44.333897 | 0 | 76.2708 | 0 | 75.0332 | 0 | 75.996 | 0 | 76.704 | 0 | 81.9742 | 0 | 77.1119 | 0 | 95.8105 | 0 | 89.5382 | 0 | 95.2678 | 0 | 96.485 | 0 | 96.54 | 0 | 96.565
948.3 | 0 | 46.9902 | 0 | 51.72347 | 0 | 44.333897 | 0 | 76.2708 | 0 | 75.0332 | 0 | 75.996 | 0 | 76.704 | 0 | 81.9742 | 0 | 77.1119 | 0 | 95.8105 | 0 | 89.5382 | 0 | 95.2678 | 0 | 96.485 | 0 | 96.54 | 0 | 96.565
1041 | 0 | 46.9902 | 0 | 51.72347 | 0 | 44.333897 | 0 | 76.2708 | 0 | 75.0332 | 0 | 75.996 | 0 | 76.704 | 0 | 81.9742 | 0 | 77.1119 | 0 | 95.8105 | 0 | 89.5382 | 0 | 95.2678 | 0 | 96.485 | 0 | 96.54 | 0 | 96.565
1143 | 0 | 46.9902 | 0 | 51.72347 | 0 | 44.333897 | 0 | 76.2708 | 0 | 75.0332 | 0 | 75.996 | 0 | 76.704 | 0 | 81.9742 | 0 | 77.1119 | 0 | 95.8105 | 0 | 89.5382 | 0 | 95.2678 | 0 | 96.485 | 0 | 96.54 | 0 | 96.565
1255 | 0 | 46.9902 | 0 | 51.72347 | 0 | 44.333897 | 0 | 76.2708 | 0 | 75.0332 | 0 | 75.996 | 0 | 76.704 | 0 | 81.9742 | 0 | 77.1119 | 0 | 95.8105 | 0 | 89.5382 | 0 | 95.2678 | 0 | 96.485 | 0 | 96.54 | 0 | 96.565
1377 | 0 | 46.9902 | 0 | 51.72347 | 0 | 44.333897 | 0 | 76.2708 | 0 | 75.0332 | 0 | 75.996 | 0 | 76.704 | 0 | 81.9742 | 0 | 77.1119 | 0 | 95.8105 | 0 | 89.5382 | 0 | 95.2678 | 0 | 96.485 | 0 | 96.54 | 0 | 96.565
1512 | 0 | 46.9902 | 0 | 51.72347 | 0 | 44.333897 | 0 | 76.2708 | 0 | 75.0332 | 0 | 75.996 | 0 | 76.704 | 0 | 81.9742 | 0 | 77.1119 | 0 | 95.8105 | 0 | 89.5382 | 0 | 95.2678 | 0 | 96.485 | 0 | 96.54 | 0 | 96.565
1660 | 0 | 46.9902 | 0 | 51.72347 | 0 | 44.333897 | 0 | 76.2708 | 0 | 75.0332 | 0 | 75.996 | 0 | 76.704 | 0 | 81.9742 | 0 | 77.1119 | 0 | 95.8105 | 0 | 89.5382 | 0 | 95.2678 | 0 | 96.485 | 0 | 96.54 | 0 | 96.565
1822 | 0 | 46.9902 | 0 | 51.72347 | 0 | 44.333897 | 0 | 76.2708 | 0 | 75.0332 | 0 | 75.996 | 0 | 76.704 | 0 | 81.9742 | 0 | 77.1119 | 0 | 95.8105 | 0 | 89.5382 | 0 | 95.2678 | 0 | 96.485 | 0 | 96.54 | 0 | 96.565
2000 | 0 | 46.9902 | 0 | 51.72347 | 0 | 44.333897 | 0 | 76.2708 | 0 | 75.0332 | 0 | 75.996 | 0 | 76.704 | 0 | 81.9742 | 0 | 77.1119 | 0 | 95.8105 | 0 | 89.5382 | 0 | 95.2678 | 0 | 96.485 | 0 | 96.54 | 0 | 96.565
| 46.9902 |  | 51.72347 |  | 44.333897 |  | 76.2708 |  | 75.0332 |  | 75.996 |  | 76.704 |  | 81.9742 |  | 77.1119 |  | 95.8105 |  | 89.5382 |  | 95.2678 |  | 96.485 |  | 96.54 |  | 96.565
|  | 185.67 |  | 187.9332 |  | 187.2642 |  | 185.208 |  | 185.6367 |  | 203.1775 |  | 276.6944 |  | 281.3699 |  | 280.7262 |  | 251.382856 |  | 251.4223 |  | 252.9589 |  | 250.9444 |  | 249.5969 |  | 253.3857