## Properties AB plastics
Indicator |  | Information |  |  |  | Physical properties |  | Thermal properties | [10 empty] | Mechanical properties | [29 empty] | Biodegradation
|  | Polymer abbreviation | Polymer generic name | Polymer specific name | Form in which the polymer is produced | Density |  | Glass transition temperature |  |  | Melting temperature |  |  |  | Thermal degradation temperature |  |  |  | Tensile/Youngs modulus |  |  | Yield strength |  |  | Tensile strength |  |  | Elongation at break |  |  | Flexural modulus |  |  | Flexural strength |  |  | Toughness |  |  | Impact strength |  |  | Shore D hardness |  |  | Rockwell hardness |  |  | Biodegradation in soil (mass) | [7 empty] | Biodegradation in soil (optical) |  |  |  | Biodegradation in freshwater |  |  |  | Biodegradation in seawater
| Reference |  |  |  |  | ρ, g/cm3 | Method | Tg lower, °C | Tg upper, °C | Method | Tm lower, °C | Tm upper, °C | Method | Td,onset | Td,5% | Td,max | Td,50% | Method | E lower, Mpa | E upper, Mpa | Method | Yield stress lower, MPa | Yield stress upper, Mpa | Method | sf lower, Mpa | sf upper, Mpa | Method | εf lower, % | εf upper, % | Method | Flexural modulus lower, MPa | Flexural modulus upper, MPa | Method | Flexural strength upper, Mpa | Flexural strength lower, Mpa | Method | Toughness lower, MJ/m3 | Toughness upper, MJ/m3 | Method | Impact strength lower, kJ/m2 | Impact strength upper, kJ/m2 | Method | Hardness lower, Shore D | Hardness upper, Shore D | Method | Hardness lower, Rockwell | Hardness upper, Rockwell | Method | Degree of degradation, wt% | Time period, days | Degree of degradation, wt% | Time period, days | Degree of degradation, wt% | Time period, days | Product shape for biodegradation | Method | Surface area degraded in 15 days, % | Surface area degraded in 30 days, % | Product shape for biodegradation | Method | Degree of degradation, wt% | Time period, days | Product shape for biodegradation | Method | Degree of degradation, wt% | Time period, days | Product shape for biodegradation | Method
Tessanan2023 |  | D30PSS_40Gly | Starch-based thermoset | Dialdehyde pineapple stem starch with glycerol plasticiser | Film, 1 mm | 1.47 | ASTM D792 | [11 empty] | 2004 | 2004 | ASTM D882 |  |  |  | 42.31 | 42.31 | ASTM D882 | 2.38 | 2.38 | ASTM D882 | [12 empty] | 85.8 | 85.8 | ASTM D2240 | [11 empty] | 8% | 35% | Film, 1 mm | Seligra et al. 2016
Kim2023 |  | PBS | Polybutylene succinate | Polybutylene succinate | Not reported |  |  | -33 | -33 | Not reported | 112 | 128 | Not reported | [5 empty] | 500 | 500 | Not reported |  |  |  | 40 | 60 | Not reported | 170 | 500 | Not reported | [18 empty] | 0.851 | 150 |  |  |  |  | Not reported | ISO 17556 |  |  |  |  | 2 | 117 | Not reported | ASTM D6691
Kim2023 |  | PCL | Polycaprolactone | Polycaprolactone | Not reported |  |  | -60 | -60 | Not reported | 60 | 60 | Not reported | [5 empty] | 390 | 470 | Not reported |  |  |  | 4 | 28 | Not reported | 700 | 1000 | Not reported | [18 empty] | 0.99 | 136 |  |  |  |  | Not reported | ISO 17556 |  |  |  |  | 50 | 56 | Not reported | ASTM D6691
Kim2023 |  | PBAT | Polybutylene adipate terephthalate | Polybutylene adipate terephthalate | Not reported |  |  | -30 | -30 | Not reported | 110 | 115 | Not reported | [5 empty] | 65 | 90 | Not reported |  |  |  | 25 | 40 | Not reported | 500 | 800 | Not reported | [18 empty] | 0.21 | 180 |  |  |  |  | Not reported | ISO 17556 |  |  |  |  | 7 | 42 | Not reported | ASTM D6691
Kim2023 |  | PLA | Polylactic acid | Polylactic acid | Not reported |  |  | 50 | 80 | Not reported | 130 | 180 | Not reported | [5 empty] | 2800 | 3500 | Not reported |  |  |  | 44 | 65 | Not reported | 10 | 240 | Not reported | [18 empty] | 0.16 | 180 |  |  |  |  | Not reported | ISO 17556 |  |  |  |  | 1 | 28 | Not reported | ASTM D6691
Kim2023 |  | PHB | Polyhydroxybutyrate | Polyhydroxybutyrate | Not reported |  |  | 2 | 2 | Not reported | 160 | 175 | Not reported | [5 empty] | 1000 | 2000 | Not reported |  |  |  | 15 | 40 | Not reported | 6 | 8 | Not reported | [18 empty] | 0.99 | 136 |  |  |  |  | Not reported | ISO 17556 |  |  |  |  | 65 | 35 | Not reported | ASTM D6691
Thongphang2023 |  | PSS-G20-Ca0 | Thermoplastic starch | Pineapple stem starch based polymers compounded with 20wt% glycerol and 0wt% calcium carbonate | Film, 1 mm | 1.4 | ISO 1183 | [11 empty] | 960 | 1280 | ISO 527-3, 50 mm/min |  |  |  | 16.7 | 18.1 | ISO 527-3, 50 mm/min | 6.7 | 14.5 | ISO 527-3, 50 mm/min | [12 empty] | 94 | 94 | ISO 7619-1 | [12 empty] | 100% | Film, 1 mm | Seligra et al. 2016
Thongphang2023 |  | PSS-G20-Ca20 | Thermoplastic starch | Pineapple stem starch based polymers compounded with 20wt% glycerol and 20wt% calcium carbonate | Film, 1 mm | 1.5 | ISO 1183 | [11 empty] | 690 | 854 | ISO 527-3, 50 mm/min |  |  |  | 10.2 | 11.9 | ISO 527-3, 50 mm/min | 9.8 | 15.4 | ISO 527-3, 50 mm/min | [12 empty] | 91 | 91 | ISO 7619-1 | [12 empty] | 100% | Film, 1 mm | Seligra et al. 2016
Thongphang2023 |  | PSS-G20-Ca30 | Thermoplastic starch | Pineapple stem starch based polymers compounded with 20wt% glycerol and 30wt% calcium carbonate | Film, 1 mm | 1.6 | ISO 1183 | [11 empty] | 560 | 666 | ISO 527-3, 50 mm/min |  |  |  | 8.8 | 9.2 | ISO 527-3, 50 mm/min | 19 | 24 | ISO 527-3, 50 mm/min | [12 empty] | 93 | 93 | ISO 7619-1 | [12 empty] | 100% | Film, 1 mm | Seligra et al. 2016
Thongphang2023 |  | PSS-G30-Ca0 | Thermoplastic starch | Pineapple stem starch based polymers compounded with 30wt% glycerol and 0wt% calcium carbonate | Film, 1 mm | 1.3 | ISO 1183 | [11 empty] | 120 | 140 | ISO 527-3, 50 mm/min |  |  |  | 5.3 | 5.3 | ISO 527-3, 50 mm/min | 43.1 | 48.4 | ISO 527-3, 50 mm/min | [12 empty] | 74 | 74 | ISO 7619-1 | [12 empty] | 100% | Film, 1 mm | Seligra et al. 2016
Thongphang2023 |  | PSS-G30-Ca20 | Thermoplastic starch | Pineapple stem starch based polymers compounded with 30wt% glycerol and 20wt% calcium carbonate | Film, 1 mm | 1.5 | ISO 1183 | [11 empty] | 80 | 110 | ISO 527-3, 50 mm/min |  |  |  | 3.7 | 4.2 | ISO 527-3, 50 mm/min | 35.1 | 40.1 | ISO 527-3, 50 mm/min | [12 empty] | 79 | 79 | ISO 7619-1 | [12 empty] | 100% | Film, 1 mm | Seligra et al. 2016
Thongphang2023 |  | PSS-G30-Ca30 | Thermoplastic starch | Pineapple stem starch based polymers compounded with 30wt% glycerol and 30wt% calcium carbonate | Film, 1 mm | 1.5 | ISO 1183 | [11 empty] | 280 | 420 | ISO 527-3, 50 mm/min |  |  |  | 6 | 7 | ISO 527-3, 50 mm/min | 18.4 | 28.1 | ISO 527-3, 50 mm/min | [12 empty] | 89 | 89 | ISO 7619-1 | [12 empty] | 100% | Film, 1 mm | Seligra et al. 2016
Thongphang2023 |  | PSS-G40-Ca0 | Thermoplastic starch | Pineapple stem starch based polymers compounded with 40wt% glycerol and 0wt% calcium carbonate | Film, 1 mm | 1.3 | ISO 1183 | [11 empty] | 60 | 80 | ISO 527-3, 50 mm/min |  |  |  | 3.4 | 3.7 | ISO 527-3, 50 mm/min | 48.2 | 54.8 | ISO 527-3, 50 mm/min | [12 empty] | 72 | 72 | ISO 7619-1 | [12 empty] | 100% | Film, 1 mm | Seligra et al. 2016
Thongphang2023 |  | PSS-G40-Ca20 | Thermoplastic starch | Pineapple stem starch based polymers compounded with 40wt% glycerol and 20wt% calcium carbonate | Film, 1 mm | 1.4 | ISO 1183 | [11 empty] | 50 | 60 | ISO 527-3, 50 mm/min |  |  |  | 2.6 | 2.7 | ISO 527-3, 50 mm/min | 34.2 | 39 | ISO 527-3, 50 mm/min | [12 empty] | 73 | 73 | ISO 7619-1 | [12 empty] | 100% | Film, 1 mm | Seligra et al. 2016
Thongphang2023 |  | PSS-G40-Ca30 | Thermoplastic starch | Pineapple stem starch based polymers compounded with 40wt% glycerol and 3wt% calcium carbonate | Film, 1 mm | 1.4 | ISO 1183 | [11 empty] | 150 | 210 | ISO 527-3, 50 mm/min |  |  |  | 4.9 | 5.7 | ISO 527-3, 50 mm/min | 29.7 | 36.6 | ISO 527-3, 50 mm/min | [12 empty] | 83 | 83 | ISO 7619-1 | [12 empty] | 100% | Film, 1 mm | Seligra et al. 2016
Thongphang2023 |  | PSS-G50-Ca0 | Thermoplastic starch | Pineapple stem starch based polymers compounded with 50wt% glycerol and 0wt% calcium carbonate | Film, 1 mm | 1.3 | ISO 1183 | [11 empty] | 30 | 60 | ISO 527-3, 50 mm/min |  |  |  | 2 | 2.2 | ISO 527-3, 50 mm/min | 38.7 | 43.4 | ISO 527-3, 50 mm/min | [12 empty] | 63 | 63 | ISO 7619-1 | [12 empty] | 100% | Film, 1 mm | Seligra et al. 2016
Thongphang2023 |  | PSS-G50-Ca20 | Thermoplastic starch | Pineapple stem starch based polymers compounded with 50wt% glycerol and 20wt% calcium carbonate | Film, 1 mm | 1.4 | ISO 1183 | [11 empty] | 60 | 70 | ISO 527-3, 50 mm/min |  |  |  | 3 | 3 | ISO 527-3, 50 mm/min | 47.8 | 53.9 | ISO 527-3, 50 mm/min | [12 empty] | 74 | 74 | ISO 7619-1 | [12 empty] | 100% | Film, 1 mm | Seligra et al. 2016
Thongphang2023 |  | PSS-G50-Ca30 | Thermoplastic starch | Pineapple stem starch based polymers compounded with 50wt% glycerol and 30wt% calcium carbonate | Film, 1 mm | 1.4 | ISO 1183 | [11 empty] | 50 | 60 | ISO 527-3, 50 mm/min |  |  |  | 3 | 3.3 | ISO 527-3, 50 mm/min | 40.8 | 44.3 | ISO 527-3, 50 mm/min | [12 empty] | 79 | 79 | ISO 7619-1 | [12 empty] | 100% | Film, 1 mm | Seligra et al. 2016
WangH2023 |  | PBDD (P1) | Polyester | Copolyester based on diethyl 6,60-dimethoxy-[1,10-bipheny]-3,30-dicarboxylate, hydroquinone bis(2-hydroxyethyl) ether, and dodecanedioic acid (ratio 1:3:1). | Powde processed into bulk |  |  | 51 | 51 | DSC with thermal history erasure, 10C/min | 143 | 143 | DSC with thermal history erasure, 10C/min |  | 327 | 385 | 386 | TGA under N2 | 173 | 185 | GB528-2008 |  |  |  | 54 | 58 | GB528-2008 | 220 | 280 | GB528-2008 | [18 empty] | 4.41 | 210 |  |  |  |  | Films, 200 µm | Kim et al., 2005
WangH2023 |  | PBAD (P2) | Polyester | Copolyester based on diethyl 6,60-dimethoxy-[1,10-bipheny]-3,30-dicarboxylate, hydroquinone bis(2-hydroxyethyl) ether, and adipic acid (ratio 1:3:1). | Powde processed into bulk |  |  | 64 | 64 | DSC with thermal history erasure, 10C/min | 157 | 157 | DSC with thermal history erasure, 10C/min |  | 354 | 403 | 401 | TGA under N2 | 348 | 364 | GB528-2008 |  |  |  | 66 | 70 | GB528-2008 | 280 | 340 | GB528-2008 | [18 empty] | 3.78 | 210 |  |  |  |  | Films, 200 µm | Kim et al., 2005
WangH2023 |  | PBSD (P3) | Polyester | Copolyester based on diethyl 6,60-dimethoxy-[1,10-bipheny]-3,30-dicarboxylate, hydroquinone bis(2-hydroxyethyl) ether, and succinic acid (ratio 1:3:1). | Powde processed into bulk |  |  | 93 | 93 | DSC with thermal history erasure, 10C/min | 179 | 179 | DSC with thermal history erasure, 10C/min |  | 381 | 416 | 414 | TGA under N2 | 400 | 420 | GB528-2008 |  |  |  | 71 | 75 | GB528-2008 | 260 | 320 | GB528-2008 | [18 empty] | 3.08 | 210 |  |  |  |  | Films, 200 µm | Kim et al., 2005
WangH2023 |  | PBCD (P4) | Polyester | Copolyester based on diethyl 6,60-dimethoxy-[1,10-bipheny]-3,30-dicarboxylate, hydroquinone bis(2-hydroxyethyl) ether, and 1,4-cyclohexanedicarboxylic acid (ratio 1:3:1). | Powde processed into bulk |  |  | 120 | 120 | DSC with thermal history erasure, 10C/min | 196 | 196 | DSC with thermal history erasure, 10C/min |  | 389 | 427 | 426 | TGA under N2 | 520 | 560 | GB528-2008 |  |  |  | 85 | 89 | GB528-2008 | 260 | 320 | GB528-2008 | [18 empty] | 2.49 | 210 |  |  |  |  | Films, 200 µm | Kim et al., 2005
Mierzati2023 |  | P(3HB)-0 | Poly(3-hydroxybutyrate) | poly[(R)-3-hydroxybutyrate] | Cast films, 0.1 mm |  |  | 6 | 6 | DSC with thermal history erasure, 20C/min | 178 | 178 | DSC, 20C/min |  |  |  |  | TGA under N2, 10 C/min
Mierzati2023 |  | P(3HB)-1 | Poly(3-hydroxybutyrate) | poly[(R)-3-hydroxybutyrate-co-3-hydroxypivalate] 2 mol% HPI | Cast films |  |  | 7 | 7 | DSC with thermal history erasure, 20C/min | 159 | 173 | DSC, 20C/min |  | 269 | 343 |  | TGA under N2, 10 C/min | 808 | 986 |  |  |  |  | 26 | 28 |  | 18 | 42 | [7 empty] | 4 | 8 | [22 empty] | 72% | 30 | Powder | Using pond water at 20 C, based on oxygen demand.
Mierzati2023 |  | P(3HB)-2 | Poly(3-hydroxybutyrate) | poly[(R)-3-hydroxybutyrate-co-3-hydroxypivalate] 10 mol% HPI | Cast films |  |  | 6 | 6 | DSC with thermal history erasure, 20C/min | 65 | 159 | DSC, 20C/min |  |  |  |  | TGA under N2, 10 C/min | 466 | 512 |  |  |  |  | 25 | 31 |  | 680 | 904 | [7 empty] | 123 | 185 | [22 empty] | 59% | 30 | Powder | Using pond water at 20 C, based on oxygen demand.
WangL2023 |  | P1 | Polyester | Poly(dimethyl 2,2'-((5-methyl-1,3-phenylene)bis(oxy))diacetate-co-1,6-hexanediol) | Powder, injection moulded into 1 mm films |  |  | 57 | 57 | DSC with thermal history erasue, 10 C/min | 139 | 139 | DSC with thermal history erasue, 10 C/min |  | 328 | 401 | 409 | TGA under N2, 10 C/min | 870 | 910 | Tensile test on dumblell specimens of 12x5x1 mm3, 50 mm/min | 54 | 58 | Tensile test on dumblell specimens of 12x5x1 mm3, 50 mm/min | 57 | 57 | Tensile test on dumblell specimens of 12x5x1 mm3, 50 mm/min | 270 | 310 | Tensile test on dumblell specimens of 12x5x1 mm3, 50 mm/min | [6 empty] | 147 | 147 | Tensile test on dumblell specimens of 12x5x1 mm3, 50 mm/min | [9 empty] | 4.86 | 210 |  |  |  |  | Films of 150 μm | Buried at 60-80% humidity between 25-30 °C at 0.10m depth
WangL2023 |  | P2 | Polyester | Poly(dimethyl 2,2'-((5-methyl-1,3-phenylene)bis(oxy))diacetate-co-1,4-cyclohexanedimethanol) | Powder, injection moulded into 1 mm films |  |  | 65 | 65 | DSC with thermal history erasue, 10 C/min | 145 | 145 | DSC with thermal history erasue, 10 C/min |  | 336 | 411 | 417 | TGA under N2, 10 C/min | 920 | 980 | Tensile test on dumblell specimens of 12x5x1 mm3, 50 mm/min | 59 | 63 | Tensile test on dumblell specimens of 12x5x1 mm3, 50 mm/min | 53 | 53 | Tensile test on dumblell specimens of 12x5x1 mm3, 50 mm/min | 240 | 300 | Tensile test on dumblell specimens of 12x5x1 mm3, 50 mm/min | [6 empty] | 127 | 127 | Tensile test on dumblell specimens of 12x5x1 mm3, 50 mm/min | [9 empty] | 4.42 | 210 |  |  |  |  | Films of 150 μm | Buried at 60-80% humidity between 25-30 °C at 0.10m depth
WangL2023 |  | P3 | Polyester | Poly(dimethyl 2,2'-((5-methyl-1,3-phenylene)bis(oxy))diacetate-co-1,3-bis(2-hydroxyeth- oxy)benzene) | Powder, injection moulded into 1 mm films |  |  | 73 | 73 | DSC with thermal history erasue, 10 C/min | 170 | 170 | DSC with thermal history erasue, 10 C/min |  | 345 | 418 | 426 | TGA under N2, 10 C/min | 980 | 1020 | Tensile test on dumblell specimens of 12x5x1 mm3, 50 mm/min | 63 | 67 | Tensile test on dumblell specimens of 12x5x1 mm3, 50 mm/min | 60 | 60 | Tensile test on dumblell specimens of 12x5x1 mm3, 50 mm/min | 230 | 270 | Tensile test on dumblell specimens of 12x5x1 mm3, 50 mm/min | [6 empty] | 138 | 138 | Tensile test on dumblell specimens of 12x5x1 mm3, 50 mm/min | [9 empty] | 3.86 | 210 |  |  |  |  | Films of 150 μm | Buried at 60-80% humidity between 25-30 °C at 0.10m depth
WangL2023 |  | P4 | Polyester | Poly(dimethyl 2,2'-((5-methyl-1,3-phenylene)bis(oxy))diacetate-co-hydroquinone bis(2-hydroxyethyl) ether)) | Powder, injection moulded into 1 mm films |  |  | 79 | 79 | DSC with thermal history erasue, 10 C/min | 175 | 175 | DSC with thermal history erasue, 10 C/min |  | 351 | 428 | 432 | TGA under N2, 10 C/min | 1140 | 1180 | Tensile test on dumblell specimens of 12x5x1 mm3, 50 mm/min | 66 | 72 | Tensile test on dumblell specimens of 12x5x1 mm3, 50 mm/min | 67 | 67 | Tensile test on dumblell specimens of 12x5x1 mm3, 50 mm/min | 200 | 220 | Tensile test on dumblell specimens of 12x5x1 mm3, 50 mm/min | [6 empty] | 130 | 130 | Tensile test on dumblell specimens of 12x5x1 mm3, 50 mm/min | [9 empty] | 3.65 | 210 |  |  |  |  | Films of 150 μm | Buried at 60-80% humidity between 25-30 °C at 0.10m depth
Luan2023 |  | PBS | poly (butylene succinate) | poly (butylene succinate) | Film, 2mm |  |  | -34 | -34 | DSC with thermal history removal, 10 C/min | 114.6 | 114.6 | DSC with thermal history removal, 10 C/min |  | 319.5 | 394.4 |  | TGA under N2, 20 C/min | 670 | 706 | ASTM D638 | 33.1 | 34.7 | ASTM D638 |  |  |  | 165 | 175 | ASTM D638 | [34 empty] | 0.8 | 35 | Film, 2mm | Hydrolysis experiments were carried out in Phosphate Buffer (PB) at 37 °C and artificial seawater at 23 °C under shaking conditions by using the Dual Function Water Bath Thermostatic Oscillator with the frequency of 80 r/min.
Luan2023 |  | PBO10S | poly (butylene oxalate-co-succinate) | poly (butylene oxalate-co-succinate) with 10% BO component | Film, 2mm |  |  | -33.9 | -33.9 | DSC with thermal history removal, 10 C/min | 105.7 | 105.7 | DSC with thermal history removal, 10 C/min |  | 334.1 | 403.5 |  | TGA under N2, 20 C/min | 453 | 155 | ASTM D638 | 29 | 29.2 | ASTM D638 |  |  |  | 22 | 32 | ASTM D638 | [34 empty] | 1.4 | 35 | Film, 2mm | Hydrolysis experiments were carried out in Phosphate Buffer (PB) at 37 °C and artificial seawater at 23 °C under shaking conditions by using the Dual Function Water Bath Thermostatic Oscillator with the frequency of 80 r/min.
Luan2023 |  | PBO20S | poly (butylene oxalate-co-succinate) | poly (butylene oxalate-co-succinate) with 20% BO component | Film, 2mm |  |  | -33.6 | -33.6 | DSC with thermal history removal, 10 C/min | 99.3 | 99.3 | DSC with thermal history removal, 10 C/min |  | 323.8 | 402.8 |  | TGA under N2, 20 C/min | 404 | 412 | ASTM D638 | 21.6 | 21.8 | ASTM D638 |  |  |  | 47.6 | 63.6 | ASTM D638 | [34 empty] | 7.9 | 35 | Film, 2mm | Hydrolysis experiments were carried out in Phosphate Buffer (PB) at 37 °C and artificial seawater at 23 °C under shaking conditions by using the Dual Function Water Bath Thermostatic Oscillator with the frequency of 80 r/min.
Luan2023 |  | PBO30S | poly (butylene oxalate-co-succinate) | poly (butylene oxalate-co-succinate) with 30% BO component | Film, 2mm |  |  | -33.5 | -33.5 | DSC with thermal history removal, 10 C/min | 85 | 85 | DSC with thermal history removal, 10 C/min |  | 316.2 | 392.2 |  | TGA under N2, 20 C/min | 235 | 237 | ASTM D638 | 19.3 | 19.7 | ASTM D638 |  |  |  | 118 | 152 | ASTM D638 | [34 empty] | 15.2 | 35 | Film, 2mm | Hydrolysis experiments were carried out in Phosphate Buffer (PB) at 37 °C and artificial seawater at 23 °C under shaking conditions by using the Dual Function Water Bath Thermostatic Oscillator with the frequency of 80 r/min.
Luan2023 |  | PBO40S | poly (butylene oxalate-co-succinate) | poly (butylene oxalate-co-succinate) with 40% BO component | Film, 2mm |  |  | -33.3 | -33.3 | DSC with thermal history removal, 10 C/min | 74.4 | 74.4 | DSC with thermal history removal, 10 C/min |  | 305.7 | 346.2 |  | TGA under N2, 20 C/min | 216 | 220 | ASTM D638 | 11.7 | 11.9 | ASTM D638 |  |  |  | 364 | 462 | ASTM D638 | [34 empty] | 40.6 | 35 | Film, 2mm | Hydrolysis experiments were carried out in Phosphate Buffer (PB) at 37 °C and artificial seawater at 23 °C under shaking conditions by using the Dual Function Water Bath Thermostatic Oscillator with the frequency of 80 r/min.
Luan2023 |  | PBO80S | poly (butylene oxalate-co-succinate) | poly (butylene oxalate-co-succinate) with 80% BO component | Film, 2mm |  |  | -24.8 | -24.8 | DSC with thermal history removal, 10 C/min | 78.1 | 78.1 | DSC with thermal history removal, 10 C/min |  | 257.7 | 350.4 |  | TGA under N2, 20 C/min | 140 | 142 | ASTM D638 | 6.1 | 7.7 | ASTM D638 |  |  |  | 13 | 17 | ASTM D638 | [34 empty] | 70.04 | 35 | Film, 2mm | Hydrolysis experiments were carried out in Phosphate Buffer (PB) at 37 °C and artificial seawater at 23 °C under shaking conditions by using the Dual Function Water Bath Thermostatic Oscillator with the frequency of 80 r/min.
Kamaludin2023 |  | PLA | Polylactic acid | Polylactic acid | Bulk |  |  | 62.5 | 62.5 | DSC with thermal history removal, 10 C/min | 168.8 | 168.8 | DSC with thermal history removal, 10 C/min | [5 empty] | 2380 | 2380 | ASTM D638 | 52.7 | 52.7 | ASTM D638 |  |  |  | 2.5 | 2.6 | ASTM D638 | [18 empty] | 0.21 | 60 | 0.36 | 180 | 0.57 | 365 | Dumbells, 1 mm thickness | ASTM G160, T ~ 30 C, 50% relative humidity
Kamaludin2023 |  | PLA/2.5Cs | Polylactic acid/Chitosan blend | Polylactic acid with 2.5 php chitosan | Bulk |  |  | 61.1 | 61.1 | DSC with thermal history removal, 10 C/min | 169.7 | 169.7 | DSC with thermal history removal, 10 C/min | [5 empty] | 2660 | 2660 | ASTM D638 | 53.8 | 53.8 | ASTM D638 |  |  |  | 2.5 | 2.6 | ASTM D638 | [18 empty] | 1.24 | 60 | 3 | 180 | 7.3 | 365 | Dumbells, 1 mm thickness | ASTM G160, T ~ 30 C, 50% relative humidity
Kamaludin2023 |  | PLA/5Cs | Polylactic acid/Chitosan blend | Polylactic acid with 5 php chitosan | Bulk |  |  | 60 | 60 | DSC with thermal history removal, 10 C/min | 168.3 | 168.3 | DSC with thermal history removal, 10 C/min | [5 empty] | 2660 | 2660 | ASTM D638 | 52.6 | 52.6 | ASTM D638 |  |  |  | 2.4 | 2.5 | ASTM D638 | [18 empty] | 2.19 | 60 | 4.3 | 180 | 9.8 | 365 | Dumbells, 1 mm thickness | ASTM G160, T ~ 30 C, 50% relative humidity
Kamaludin2023 |  | PLA/7.5Cs | Polylactic acid/Chitosan blend | Polylactic acid with 7.5 php chitosan | Bulk |  |  | 58.5 | 58.5 | DSC with thermal history removal, 10 C/min | 167.3 | 167.3 | DSC with thermal history removal, 10 C/min | [5 empty] | 2550 | 2550 | ASTM D638 | 39.3 | 39.3 | ASTM D638 |  |  |  | 1.8 | 1.8 | ASTM D638 | [18 empty] | 3.12 | 60 | 8.1 | 180 | 15.1 | 365 | Dumbells, 1 mm thickness | ASTM G160, T ~ 30 C, 50% relative humidity
Kamaludin2023 |  | PLA/10Cs | Polylactic acid/Chitosan blend | Polylactic acid with 10 php chitosan | Bulk |  |  | 57.7 | 57.7 | DSC with thermal history removal, 10 C/min | 164.8 | 164.8 | DSC with thermal history removal, 10 C/min | [5 empty] | 2550 | 2550 | ASTM D638 | 23.5 | 23.5 | ASTM D638 |  |  |  | 0.9 | 1 | ASTM D638 | [18 empty] | 5.1 | 60 | 10.4 | 182.5 | 21.3 | 365 | Dumbells, 1 mm thickness | ASTM G160, T ~ 30 C, 50% relative humidity
Yun2023 |  | Control | Thermoplastic starch | Thermoplastic starch based on corn starch with glycerol, guar gum and magnesium | Foam | 0.32 | ASTM D2395 | [17 empty] | 0.63 | 1.17 | Tensile test on rectangular samples of 20 x 60 x 5.05 mm | 2.06 | 3.32 | Tensile test on rectangular samples of 20 x 60 x 5.05 mm | [18 empty] | 48 | 56 |  |  |  |  | Film, 5.05 mm thickness | ASTM G160
Yun2023 |  | CSBF-5 | Thermoplastic starch | Thermoplastic starch based on corn starch with glycerol, guar gum, magnesium, and 5 wt% kimchi cabbage by-product powder with alkaline pretreatment and air jet milling | Foam | 0.45 | ASTM D2395 | [17 empty] | 1.31 | 1.39 | Tensile test on rectangular samples of 20 x 60 x 4.61 mm | 1.47 | 1.61 | Tensile test on rectangular samples of 20 x 60 x 4.61 mm | [18 empty] | 67 | 56 |  |  |  |  | Film, 4.61 mm thickness | ASTM G160
Yun2023 |  | CSBF-10 | Thermoplastic starch | Thermoplastic starch based on corn starch with glycerol, guar gum, magnesium, and 10 wt% kimchi cabbage by-product powder with alkaline pretreatment and air jet milling | Foam | 0.46 | ASTM D2395 | [17 empty] | 1.57 | 1.67 | Tensile test on rectangular samples of 20 x 60 x 4.65 mm | 1.1 | 1.92 | Tensile test on rectangular samples of 20 x 60 x 4.65 mm | [18 empty] | 69 | 56 |  |  |  |  | Film, 4.65 mm thickness | ASTM G160
Yun2023 |  | CSBF-15 | Thermoplastic starch | Thermoplastic starch based on corn starch with glycerol, guar gum, magnesium, and 15 wt% kimchi cabbage by-product powder with alkaline pretreatment and air jet milling | Foam | 0.56 | ASTM D2395 | [17 empty] | 1.82 | 2.92 | Tensile test on rectangular samples of 20 x 60 x 4.28 mm | 1.1 | 1.56 | Tensile test on rectangular samples of 20 x 60 x 4.28 mm | [18 empty] | 66 | 56 |  |  |  |  | Film, 4.28 mm thickness | ASTM G160
Yun2023 |  | CSBF-20 | Thermoplastic starch | Thermoplastic starch based on corn starch with glycerol, guar gum, magnesium, and 20 wt% kimchi cabbage by-product powder with alkaline pretreatment and air jet milling | Foam | 0.66 | ASTM D2395 | [17 empty] | 0.91 | 1.13 | Tensile test on rectangular samples of 20 x 60 x 3.99 mm | 1.07 | 1.73 | Tensile test on rectangular samples of 20 x 60 x 3.99 mm | [18 empty] | 59 | 56 |  |  |  |  | Film, 3.99 mm thickness | ASTM G160
Ferreira2020 |  | Control | Thermoplastic starch | Thermplastic starch based on cassave starch, glycerol, reinforced with sugarcane bagasse. | Foam | 0.21 | Calculated by weighting and measuring 25x25x3.96mm samples | [11 empty] | 55.97 | 55.79 | ASTM D882 |  |  |  | 0.4 | 0.52 | ASTM D882 | 0.72 | 0.84 | ASTM D882 | [18 empty] | -23.89078 | 60 |  |  |  |  | Film, 50x50x3.96mm | ASTM G160
Ferreira2020 |  | CH10 | Thermoplastic starch | Thermplastic starch based on cassave starch, glycerol, reinforced with sugarcane bagasse and cornhusk. | Foam | 0.18 | Calculated by weighting and measuring 25x25x3.75mm samples | [11 empty] | 68.31 | 68.15 | ASTM D882 |  |  |  | 0.4 | 0.54 | ASTM D882 | 0.62 | 0.68 | ASTM D882 | [18 empty] | -7.407407 | 60 |  |  |  |  | Film, 50x50x3.75mm | ASTM G160
Ferreira2020 |  | CH20 | Thermoplastic starch | Thermplastic starch based on cassave starch, glycerol, reinforced with sugarcane bagasse and cornhusk. | Foam | 0.19 | Calculated by weighting and measuring 25x25x3.51mm samples | [11 empty] | 71.05 | 70.87 | ASTM D882 |  |  |  | 0.44 | 0.54 | ASTM D882 | 0.67 | 0.73 | ASTM D882 | [18 empty] | -12.5 | 60 |  |  |  |  | Film, 50x50x3.51mm | ASTM G160
Ferreira2020 |  | CH30 | Thermoplastic starch | Thermplastic starch based on cassave starch, glycerol, reinforced with sugarcane bagasse and cornhusk. | Foam | 0.2 | Calculated by weighting and measuring 25x25x3.58mm samples | [11 empty] | 74.39 | 74.25 | ASTM D882 |  |  |  | 0.55 | 0.59 | ASTM D882 | 0.66 | 0.82 | ASTM D882 | [18 empty] | -2.517986 | 60 |  |  |  |  | Film, 50x50x3.58mm | ASTM G160
Ferreira2020 |  | MB10 | Thermoplastic starch | Thermplastic starch based on cassave starch, glycerol, reinforced with sugarcane bagasse and malt bagasse. | Foam | 0.2 | Calculated by weighting and measuring 25x25x4.21mm samples | [11 empty] | 76.06 | 76.04 | ASTM D882 |  |  |  | 0.42 | 0.56 | ASTM D882 | 0.56 | 0.64 | ASTM D882 | [18 empty] | 18.24561 | 60 |  |  |  |  | Film, 50x50x4.21mm | ASTM G160
Ferreira2020 |  | MB20 | Thermoplastic starch | Thermplastic starch based on cassave starch, glycerol, reinforced with sugarcane bagasse and malt bagasse. | Foam | 0.21 | Calculated by weighting and measuring 25x25x4.20mm samples | [11 empty] | 52.79 | 52.41 | ASTM D882 |  |  |  | 0.28 | 0.46 | ASTM D882 | 0.42 | 0.46 | ASTM D882 | [18 empty] | 35.44304 | 60 |  |  |  |  | Film, 50x50x4.20mm | ASTM G160
Ferreira2020 |  | MB30 | Thermoplastic starch | Thermplastic starch based on cassave starch, glycerol, reinforced with sugarcane bagasse and malt bagasse. | Foam | 0.21 | Calculated by weighting and measuring 25x25x4.10mm samples | [11 empty] | 50.54 | 50.46 | ASTM D882 |  |  |  | 0.26 | 0.32 | ASTM D882 | 0.35 | 0.41 | ASTM D882 | [18 empty] | 51.9573 | 60 |  |  |  |  | Film, 50x50x4.10mm | ASTM G160
Ferreira2020 |  | OB10 | Thermoplastic starch | Thermplastic starch based on cassave starch, glycerol, reinforced with sugarcane bagasse and orange bagasse. | Foam | 0.16 | Calculated by weighting and measuring 25x25x3.52mm samples | [11 empty] | 64.93 | 64.81 | ASTM D882 |  |  |  | 0.45 | 0.53 | ASTM D882 | 0.57 | 0.69 | ASTM D882 | [18 empty] | 30.71895 | 60 |  |  |  |  | Film, 50x50x3.52mm | ASTM G160
Ferreira2020 |  | OB20 | Thermoplastic starch | Thermplastic starch based on cassave starch, glycerol, reinforced with sugarcane bagasse and orange bagasse. | Foam | 0.15 | Calculated by weighting and measuring 25x25x3.63mm samples | [11 empty] | 43.78 | 43.62 | ASTM D882 |  |  |  | 0.3 | 0.36 | ASTM D882 | 0.57 | 0.69 | ASTM D882 | [18 empty] | 90.56604 | 60 |  |  |  |  | Film, 50x50x3.63mm | ASTM G160
Ferreira2020 |  | OB30 | Thermoplastic starch | Thermplastic starch based on cassave starch, glycerol, reinforced with sugarcane bagasse and orange bagasse. | Foam | 0.12 | Calculated by weighting and measuring 25x25x3.57mm samples | [11 empty] | 27.43 | 27.37 | ASTM D882 |  |  |  | 0.19 | 0.21 | ASTM D882 | 0.66 | 0.78 | ASTM D882 | [18 empty] | 93.77778 | 60 |  |  |  |  | Film, 50x50x3.57mm | ASTM G160
MCC-PBS |  | PBS-FD92 | Poly(butylene succinate) | Mitsubishi chemical commercial polybutylene succinate, FD grade | Bulk | 1.24 | ISO 1183 |  |  |  | 84 | 84 | ISO3136 | [8 empty] | 17 | 17 | ISO527-2 | 24 | 24 | ISO 527-2 | 380 | 380 | ISO 527-2 | [9 empty] | 47 | 47 | ISO180 |  |  |  | 56 | 56 | ISO2039-2 | 90 | 730 |  |  |  |  | Not stated | TUV Austria OK biodegradable soil
BASF-ecovio |  | Ecovio-M2351 | PBAT PLA blend | BASF blend of ecoflex (PBAT) and PLA for biodegradable mulch films. | Film | 1.37 | ISO 1183 |  |  |  | 110 | 155 | DSC, no details | [5 empty] | 130 | 260 | ISO 527, mininum is transverse direction, maximum is machine direction |  |  |  | 20 | 25 | ISO 527, mininum is transverse direction, maximum is machine direction | 180 | 380 | ISO 527, mininum is transverse direction, maximum is machine direction | [18 empty] | 90 | 730 |  |  |  |  | Film | TUV Austria OK biodegradable soil
MCC-forzeas |  | Forzeas-HF9001 | Poly(butylene succinate) blend | Mitsubishi chemical commercial polybutylene succinate, blended, HF9001 grade | Bulk | 1.36 | ISO 1183 | [23 empty] | 2600 | 2600 | ISO 178 | [31 empty] | 90% | 180 | Straw | TUV Austria OK biodegradable marine
NODAX-Danimer | knowde.com, soil biodegradation in TUV database | Danimer-2038 | PHA | Polyhydroxyalkanoate | Bulk | [13 empty] | 979 | 1007 | ASTM D-638 | 25.3 | 25.7 | ASTM D-638 | 23.9 | 24.3 | ASTM D-638 | 63 | 69 | ASTM D-638 | 8490 | 8710 | ASTM D-790 | 196 | 204 | ASTM D-390 |  |  |  | 0.2 | 0.2 | ASTM D-256 | [6 empty] | 90 | 730 |  |  |  |  | Straw | TUV Austria OK biodegradable soil
NODAX-Danimer | knowde.com, soil biodegradation in TUV database | Danimer 2513 | PHA | Polyhydroxyalkanoate | Bulk | [13 empty] | 414 | 426 | ASTM D-638 | 26.6 | 27.2 | ASTM D-638 | 22.9 | 21.3 | ASTM D-638 | 10.7 | 11.3 | ASTM D-638 | [18 empty] | 90 | 730 |  |  |  |  | Straw | TUV Austria OK biodegradable soil | [8 empty] | 90 | 180 | Straw | TUV Austria OK biodegradable marine
Novamont-materbi | https://www.eco-logisch.nl/pdfupload/Mater_Bi%20_brochure.pdf | Mater-bi_film | PBAT/ TPS | PBAT blend with thermoplastic starch | Film | [13 empty] | 100 | 1000 | ASTM D882 |  |  |  | 24 | 40 | ASTM D882 | 200 | 1000 | ASTM D882 | [18 empty] | 90 | 730 |  |  |  |  | Film | TUV Austria OK biodegradable soil
Bio-FED-M-VERA | https://bio-fed.com/our-biomaterials/ | M-VERA GP1012 | ? | Polyester compound | Bulk | 1.22 | Not reported | [11 empty] | 1750 | 1750 | ISO 527 | 25 | 25 | ISO 527 | 25 | 25 | ISO 527 | 4 | 4 | ISO 527 | [9 empty] | 12 | 12 | ISO 179 | [6 empty] | 90 | 730 |  |  |  |  | Not reported | TUV Austria OK biodegradable soil
Bio-FED-M-VERA | https://bio-fed.com/our-biomaterials/ | M-VERA GP1045 | ? | Polyester compound | Bulk | 1.2 | Not reported | [11 empty] | 1500 | 1500 | ISO 527 | 26 | 26 | ISO 527 | 26 | 26 | ISO 527 | 5.5 | 5.5 | ISO 527 | [9 empty] | 14 | 14 | ISO 179 | [6 empty] | 90 | 730 |  |  |  |  | Not reported | TUV Austria OK biodegradable soil
FKuR-Bioflex | https://fkur.com/en/bioplastics/bio-flex/ | Bio-Flex FX 1135 | PLA blend (10%) | PLA blend | Film | 1.41 | ISO 1183 | [11 empty] | 180 | 240 | ISO 527, mininum is transverse direction, maximum is machine direction | 23 | 26.5 | ISO 527, mininum is transverse direction, maximum is machine direction | 23 | 25.5 | ISO 527, mininum is transverse direction, maximum is machine direction | 375 | 560 | ISO 527, mininum is transverse direction, maximum is machine direction | [9 empty] | 270 | 270 | N/mm, spencer impact test ASTM D 320 | [6 empty] | 90 | 730 |  |  |  |  | Film | TUV Austria OK biodegradable soil
BASF-ecoflex | https://download.basf.com/p1/8a8082587fd4b608017fd63230bf39c4/en/ecoflex%3Csup%3E%C2%AE%3Csup%3E_F_Blend_C1200_Product_Data_Sheet_English.pdf?view, soil biodegradable according to TUV registry | Ecoflex F blend C1200 | PBAT | Copolyester thermoplastic elastomer | Bulk | 1.25 | ISO 1183 |  |  |  | 110 | 120 | DSC, no details | [11 empty] | 35 | 44 | ISO 527 | 560 | 710 | ISO 527 | [12 empty] | 32 | 32 | ISO 868 |  |  |  | 90 | 730 |  |  |  |  | Granulate | TUV Austria OK biodegradable soil
BASF-ecovio |  | Ecovio M 2351 | PBAT PLA blend | BASF blend of ecoflex (PBAT) and PLA for biodegradable mulch films. | Film | [13 empty] | 130 | 260 | ISO 527, mininum is transverse direction, maximum is machine direction |  |  |  | 20 | 25 | ISO 527, mininum is transverse direction, maximum is machine direction | 180 | 380 | ISO 527, mininum is transverse direction, maximum is machine direction | [18 empty] | 90 | 730 |  |  |  |  | Film | TUV Austria OK biodegradable soil
BluePHA-Bio | https://www.bluepha.bio/ | BP330-05 | PHA | Polyhydroxyalkanoate | Granulate | 1.22 | ISO 1183 | 1 | 1 | DSC, no details | 149 | 149 | DSC, no details | [17 empty] | 1600 | 1600 | ISO 178 |  |  |  | 1.5 | 1.5 | Not reported | [9 empty] | 90 | 730 |  |  |  |  | Bulk | TUV Austria OK biodegradable soil |  |  |  |  | 90 | 56 | Bulk | TUV Austria OK freshwater biodegrdable | 90 | 180 | Bulk | TUV Austria OK biodegradable marine
BluePHA-Bio | https://www.bluepha.bio/, nice whitepaper: https://www.bluepha.bio/_files/ugd/935e6d_bb55dc69acba451d8bd5a08c06726c21.pdf | BP350-05 | PHA | Polyhydroxyalkanoate | Granulate | 1.21 | ISO 1183 | -1 | -1 | DSC, no details | 132 | 132 | DSC, no details | [17 empty] | 640 | 640 | ISO 178 |  |  |  | 3.8 | 3.4 | Not reported | [9 empty] | 90 | 730 |  |  |  |  | Bulk | TUV Austria OK biodegradable soil |  |  |  |  | 90 | 56 | Bulk | TUV Austria OK freshwater biodegrdable | 90 | 180 | Bulk | TUV Austria OK biodegradable marine
NODAX-Danimer | knowde.com, soil biodegradation in TUV database | Danimer 2192 | PHA | Polyhydroxyalkanoate | Granulate | [13 empty] | 650 | 1000 | ASTM D 638 | 25.5 | 33.7 | ASTM D638 | 23.5 | 31.7 | ASTM D638 | 7 | 7 | ASTM D 638 | 1150 | 1190 | ASTM D 790 | 18.5 | 18.7 | ASTM D 790 | [12 empty] | 90 | 730 |  |  |  |  | Bulk | TUV Austria OK biodegradable soil
NODAX-Danimer | knowde.com, soil biodegradation in TUV database | Danimer 2194 | PHA | Polyhydroxyalkanoate | Granulate | [13 empty] | 1175 | 1325 | ASTM D 638 | 27 | 28.2 | ASTM D638 | 26.3 | 27.5 | ASTM D638 | 6 | 7 | ASTM D 638 | 850 | 950 | ASTM D 790 | 10.8 | 11.2 | ASTM D 790 | [12 empty] | 90 | 730 |  |  |  |  | Bulk | TUV Austria OK biodegradable soil
Golden compound-green | https://www.golden-compound.com/wp-content/uploads/2022/09/DS-GC-green-3092-MIF.pdf | GC green 3092 MIF | Not reported | Not reported, polymer with 30 wt% fibres from sunflowerseed shells | Granulate | 1.3 | ISO 1183 |  |  |  | 150 | 170 | No norm reported | [5 empty] | 880 | 880 | ISO 527 |  |  |  | 15 | 15 | ISO 527 | 9.3 | 9.3 | ISO 527 | [18 empty] | 90 | 730 |  |  |  |  | Bulk | TUV Austria OK biodegradable soil
Golden compound-green | https://www.golden-compound.com/wp-content/uploads/2022/09/DS-GC-green-3092-MIF-T13.pdf | GC green 3092 MIF T13 | Not reported | Not reported, polymer with 30 wt% fibres from sunflowerseed shells | Granulate | 1.3 | ISO 1183 |  |  |  | 150 | 170 | No norm reported | [5 empty] | 1400 | 1400 | ISO 527 |  |  |  | 16 | 16 | ISO 527 | 3.5 | 3.5 | ISO 527 | [18 empty] | 90 | 730 |  |  |  |  | Bulk | TUV Austria OK biodegradable soil
Kaneka-151C | https://www.ctc-n.org/products/kaneka-biodegradable-polymer-phbh | PHBH-151C | PHBH | Poly(3-hydroxybutyrate-co-3-hydroxyhexanoate) | Bulk | [19 empty] | 325 | 325 | ISO 527 | 30 | 30 | ISO 527 | [18 empty] | 90 | 730 |  |  |  |  | Bulk | TUV Austria OK biodegradable soil
Kaneka-X131A | https://www.ctc-n.org/products/kaneka-biodegradable-polymer-phbh | PHBH-X131A | PHBH | Poly(3-hydroxybutyrate-co-3-hydroxyhexanoate) | Bulk | [19 empty] | 4 | 4 | ISO 527 | 36 | 36 | ISO 527 | [18 empty] | 90 | 730 |  |  |  |  | Bulk | TUV Austria OK biodegradable soil
El2022 | El Semary, N., Alsuhail, M., Al Amer, K., & AlNaim, A. (2022). Applications of algae for environmental sustainability: Novel bioplastic formulation method from marine green alga. Frontiers in Marine Science, 9, 1047284. | Green alga-Plantago | ? | Blend of algae, PEG and Plantago ovata seed (plasticizer) | Film | [9 empty] | 38 | 94 | 125 | TGA, N2 atmosphere, 10 C/min | 44.22 | 49.02 | Tensile test of rectangular specimens (0.5 cm x 8 cm x 0.03 cm) at 32 C and 1 mm/min | [6 empty] | 27.155 | 27.155 | Tensile test of rectangular specimens (0.5 cm x 8 cm x 0.03 cm) at 32 C and 1 mm/min | [6 empty] | 0.149 | 0.149 | Tensile test of rectangular specimens (0.5 cm x 8 cm x 0.03 cm) at 32 C and 1 mm/min | [9 empty] | 40 | 60 |  |  |  |  | Film | Biodegradation in soil at RT for 60 days.
Chai2023 | Chai, X., He, C., Liu, Y., Niyitanga, E., Wang, L., & Zhang, W. (2023). Degradation of wheat straw/polylactic acid composites with and without sodium alginate in natural soil and the effects on soil microorganisms. Journal of Applied Polymer Science, 140(6), e53447. | PLA-A | PLA | PLA-wheat straw composite (7:3) | Bulk | [8 empty] | 305.4 |  | 322.3 |  | TGA, N2 atmosphere, 20 C/min | [6 empty] | 28.5 | 38.64 | GB/T 1040.1-2018 | [6 empty] | 58.76 | 59.64 | GB/T 1040.1-2018 |  |  |  | 3.45 | 4.69 | GB/T 1040.1-2018 | [6 empty] | 4.2 | 60 | 4.7 | 100 |  |  | Film | Biodegradation in soil at RT.
Chai2023 | Chai, X., He, C., Liu, Y., Niyitanga, E., Wang, L., & Zhang, W. (2023). Degradation of wheat straw/polylactic acid composites with and without sodium alginate in natural soil and the effects on soil microorganisms. Journal of Applied Polymer Science, 140(6), e53447. | PLA-B | PLA | PLA-wheat straw composite (7:3) with 5 % (wt or volume not stated) sodium alginate | Bulk | [8 empty] | 298 |  | 307.4 |  | TGA, N2 atmosphere, 20 C/min | [6 empty] | 29.64 | 38.24 | GB/T 1040.1-2018 | [6 empty] | 52.81 | 57.83 | GB/T 1040.1-2018 |  |  |  | 3.49 | 4.47 | GB/T 1040.1-2018 | [6 empty] | 6.8 | 60 | 8.5 | 100 |  |  | Film | Biodegradation in soil at RT.
Naik2022 | Naik, M. L., Sajjan, A. M., Achappa, S., Khan, T. Y., Banapurmath, N. R., Kalahal, P. B., & Ayachit, N. H. (2022). Nanobacterial Cellulose Production and Its Antibacterial Activity in Biodegradable Poly (vinyl alcohol) Membranes for Food Packaging Applications. ACS omega, 7(48), 43559-43573. | M-PVA-10%NBC-NCL | PVA blend with nanobacterial cellulose | PVA blend with 10% nanobacterial cellulose, non crosslinked | Film | [8 empty] | 100 | 375 |  |  | TGA, N2 atmosphere, 20 C/min | [6 empty] | 13 | 13 | Tensile test, no details given | 197 | 197 | Tensile test, no details given | [18 empty] | 5.5 | 60 |  |  |  |  | Film | Biodegradation in soil, no details given
Naik2022 | Naik, M. L., Sajjan, A. M., Achappa, S., Khan, T. Y., Banapurmath, N. R., Kalahal, P. B., & Ayachit, N. H. (2022). Nanobacterial Cellulose Production and Its Antibacterial Activity in Biodegradable Poly (vinyl alcohol) Membranes for Food Packaging Applications. ACS omega, 7(48), 43559-43573. | M-PVA-10%NBC-CL | PVA blend with nanobacterial cellulose | PVA blend with 10% nanobacterial cellulose, crosslinked | Film | [8 empty] | 100 | 375 |  |  | TGA, N2 atmosphere, 20 C/min | [6 empty] | 53 | 53 | Tensile test, no details given | 235 | 235 | Tensile test, no details given | [18 empty] | 5.5 | 60 |  |  |  |  | Film | Biodegradation in soil, no details given