## Uniforme fracties
Afzonderlijke fracties
| D 80,1 | D 80,2 | D 80,3 |  | D 160,1 | D 160,2 | D 160,3 |  | D 270,1 | D 270,2 | D270,3
>150 | 0.76 | 0.96 | 1.09 | >250 | 0.24 | 0.15 | 0.17 | >425 | 0.2 | 0.21 | 0.14
>125 | 1.3 | 1.15 | 1.24 | >212 | 0.51 | 0.8 | 0.7 | >355 | 0.82 | 1 | 0.74
>106 | 2.38 | 2.12 | 2.54 | >180 | 1.62 | 2.4 | 2.23 | >300 | 3.03 | 3.66 | 2.42
>90 | 3.79 | 3.27 | 3.93 | >150 | 2.85 | 3.01 | 3.05 | >250 | 4.23 | 5.01 | 3.55
>75 | 3.95 | 3.59 | 4.55 | >125 | 1.71 | 2.65 | 2.34 | >212 | 3.05 | 3.63 | 2.48
>63 | 0.78 | 0.67 | 0.9 | >106 | 0.98 | 1.96 | 2.13 | >180 | 1.61 | 1.95 | 1.36
>53 | 0.32 | 0.26 | 0.35 | >90 | 0.38 | 0.35 | 0.5 | >150 | 0.8 | 0.92 | 0.64
<53 | 0.06 | 0.04 | 0.11 | <90 | 0.12 | 0.15 | 0.25 | <150 | 0.49 | 0.66 | 0.64
| 13.34 | 12.02 | 14.71 |  | 8.41 | 11.47 | 11.37 |  | 14.23 | 17.04 | 11.97
0 | 0 | 0 | 0 | 0 | 0 | 0 | 0 |  | 0 | 0 | 0
53 | 0.4497751 | 0.3327787 | 0.7477906 | 90 | 1.426873 | 1.307759 | 2.198769 |  | 3.443429 | 3.873239 | 5.3467
63 | 2.848576 | 2.49584 | 3.127124 | 106 | 5.945303 | 4.359198 | 6.596306 |  | 9.065355 | 9.2723 | 10.6934
75 | 8.695652 | 8.069884 | 9.245411 | 125 | 17.5981 | 21.44725 | 25.32982 |  | 20.37948 | 20.71596 | 22.05514
90 | 38.30585 | 37.93677 | 40.17675 | 150 | 37.93103 | 44.551 | 45.91029 |  | 41.81307 | 42.01878 | 42.7736
106 | 66.71664 | 65.14143 | 66.89327 | 180 | 71.81926 | 70.79337 | 72.73527 |  | 71.539 | 71.42019 | 72.43108
125 | 84.55772 | 82.7787 | 84.16044 | 212 | 91.08205 | 91.71752 | 92.34828 |  | 92.83204 | 92.89906 | 92.64829
150 | 94.30285 | 92.34609 | 92.59007 | 250 | 97.14625 | 98.69224 | 98.50484 |  | 98.59452 | 98.76761 | 98.83041
500 | 100 | 100.3328 | 100 | 500 | 100 | 100 | 100 |  | 100 | 100 | 100
factoren
1 | 0.76 | 0.96 | 1.09 |  | 0.24 | 0.15 | 0.17 |  | 0.2 | 0.21 | 0.14
1 | 1.3 | 1.15 | 1.24 |  | 0.51 | 0.8 | 0.7 |  | 0.82 | 1 | 0.74
1 | 2.38 | 2.12 | 2.54 |  | 1.62 | 2.4 | 2.23 |  | 3.03 | 3.66 | 2.42
1 | 3.79 | 3.27 | 3.93 |  | 2.85 | 3.01 | 3.05 |  | 4.23 | 5.01 | 3.55
1 | 3.95 | 3.59 | 4.55 |  | 1.71 | 2.65 | 2.34 |  | 3.05 | 3.63 | 2.48
1 | 0.78 | 0.67 | 0.9 |  | 0.98 | 1.96 | 2.13 |  | 1.61 | 1.95 | 1.36
1 | 0.32 | 0.26 | 0.35 |  | 0.38 | 0.35 | 0.5 |  | 0.8 | 0.92 | 0.64
1 | 0.06 | 0.04 | 0.11 |  | 0.12 | 0.15 | 0.25 |  | 0.49 | 0.66 | 0.64
| 13.34 | 12.06 | 14.71 |  | 8.41 | 11.47 | 11.37 |  | 14.23 | 17.04 | 11.97
0 | 0 | 0 | 0 | 0 | 0 | 0 | 0 |  | 0 | 0 | 0
53 | 5.697151 | 7.960199 | 7.409925 | 90 | 2.853746 | 1.307759 | 1.495163 |  | 1.405481 | 1.232394 | 1.169591
63 | 15.44228 | 17.49585 | 15.83956 | 106 | 8.917955 | 8.282476 | 7.651715 |  | 7.167955 | 7.100939 | 7.351713
75 | 33.28336 | 35.07463 | 33.10673 | 125 | 28.18074 | 29.20663 | 27.26473 |  | 28.461 | 28.57981 | 27.56892
90 | 61.69415 | 62.18905 | 59.82325 | 150 | 62.06897 | 55.449 | 54.08971 |  | 58.18693 | 57.98122 | 57.2264
106 | 91.30435 | 91.95688 | 90.75459 | 180 | 82.4019 | 78.55275 | 74.67018 |  | 79.62052 | 79.28404 | 77.94486
125 | 97.15142 | 97.51244 | 96.87288 | 212 | 94.0547 | 95.6408 | 93.40369 |  | 90.93465 | 90.7277 | 89.3066
150 | 99.55022 | 99.66833 | 99.25221 | 250 | 98.57313 | 98.69224 | 97.80123 |  | 96.55657 | 96.12676 | 94.6533
500 | 100 | 100 | 100 | 500 | 100 | 100 | 100 |  | 100 | 100 | 100
0 | 0 | 0 | 0 | 0 | 0 | 0 | 0 |  | 0 | 0 | 0
53 | 0 | 0 | 0 | 90 | 0 | 0 | 0 |  | 0 | 0 | 0
63 | 0 | 0 | 0 | 106 | 0 | 0 | 0 |  | 0 | 0 | 0
75 | 91.71664 | 89.92537 | 91.89327 | 125 | 162.3664 | 159.7162 | 141.935 |  | 161.6424 | 161.3355 | 140.3946
90 | 78.30585 | 77.81095 | 80.17675 | 150 | 114.5977 | 134.0163 | 143.2918 |  | 125.985 | 126.5884 | 139.2789
106 | 0 | 0 | 0 | 180 | 86.44263 | 101.3581 | 137.6795 |  | 97.22048 | 98.52435 | 128.375
125 | 0 | 0 | 0 | 212 | 470.9774 | 471.3967 | 1256.56 |  | 463.8791 | 462.3662 | 1034.9375
150 | 0 | 0 | 0 | 250 | 442.8571 | 442.8571 | 3267.5 |  | 442.8571 | 442.8571 | 1593.945
500 | 0 | 0 | 0 | 500 | 0 | 0 | 0 |  | 0 | 0 | 0