## Sheet1
pH_au | zp_Au | dimzp_Au | pH_pt | zp_pt | dimzp_pt | pH_glass | zp_glass | dimzp_glass
10.09 | -58.07 | -2.3228 | 10.24 | -72.14 | -2.8856 | 10.19 | -44.92 | -1.7968
9.5068 | -45.535 | -1.8214 | 9.6152 | -66.998 | -2.67992 | 9.6713 | -44.772 | -1.79088
8.696 | -41.425 | -1.657 | 8.6087 | -61.683 | -2.46732 | 8.661 | -44.13 | -1.7652
7.4245 | -39.405 | -1.5762 | 7.4028 | -54.155 | -2.1662 | 7.5293 | -42.527 | -1.70108
6.4344 | -34.963 | -1.39852 | 6.6648 | -44.737 | -1.78948 | 6.4968 | -37.67 | -1.5068
5.5427 | -28.132 | -1.12528 | 5.552 | -25.798 | -1.03192 | 5.3958 | -30.228 | -1.20912
4.5263 | -14.367 | -0.57468 | 4.5575 | -11.359 | -0.45436 | 4.5 | -23.568 | -0.94272
3.4612 | -7.9428 | -0.317712 | 3.5178 | -3.6042 | -0.144168 | 3.4978 | -17.055 | -0.6822
2.845 | -6.113 | -0.24452 | 2.903 | 2.247 | 0.08988 | 2.876 | -12.06 | -0.4824