## Blad1
5 min
1st run |  | 2nd run |  | 3rd run
Pressure (bar) - [WET]0.5-S1-W+NMP-5min-1st | Flow (l/min) - [WET]0.5-S1-W+NMP-5min-1st | Pressure (bar) - [WET]0.5-S1-W+NMP-5 min-2nd run | Flow (l/min) - [WET]0.5-S1-W+NMP-5 min-2nd run | Pressure (bar) - [WET]3rd | Flow (l/min) - [WET]3rd
0 | 0 | 0 | 0 | 0 | 0
0.0055598 | 0.0034047 | 0.0051116 | 0.030922 | 0.0051579 | 0.028519
0.020501 | 0.0040055 | 0.020602 | 0.12509 | 0.020142 | 0.12
0.040428 | 0.0036851 | 0.041119 | 0.23008 | 0.040961 | 0.22507
0.060286 | 0.0062486 | 0.061281 | 0.3033 | 0.06044 | 0.29304
0.080138 | 0.0046864 | 0.080891 | 0.35393 | 0.080037 | 0.32797
0.10008 | 0.0048066 | 0.10043 | 0.35869 | 0.10078 | 0.36202
0.11992 | 0.0056077 | 0.12034 | 0.36065 | 0.12015 | 0.35825
0.13971 | 0.0054475 | 0.14043 | 0.36482 | 0.14016 | 0.36674
0.15972 | 0.0054475 | 0.16055 | 0.36963 | 0.1602 | 0.37235
0.1796 | 0.0059281 | 0.18059 | 0.37027 | 0.18014 | 0.37231
0.19941 | 0.0056077 | 0.20088 | 0.37299 | 0.20029 | 0.37708
0.21924 | 0.0060883 | 0.22105 | 0.37003 | 0.22035 | 0.3772
0.23959 | 0.012978 | 0.24152 | 0.36999 | 0.24063 | 0.37956
0.25917 | 0.015141 | 0.26181 | 0.36786 | 0.26084 | 0.37716
0.27881 | 0.016863 | 0.28219 | 0.36867 | 0.28122 | 0.37892
0.29871 | 0.023713 | 0.30184 | 0.36843 | 0.30106 | 0.37908
0.31823 | 0.032845 | 0.32163 | 0.37556 | 0.32119 | 0.38309
0.33818 | 0.053513 | 0.34059 | 0.38649 | 0.34043 | 0.39062
0.35844 | 0.081031 | 0.35956 | 0.40508 | 0.35925 | 0.40844
0.37776 | 0.1168 | 0.3779 | 0.4368 | 0.37939 | 0.44994
0.39787 | 0.17152 | 0.39918 | 0.50305 | 0.39853 | 0.5121
0.41802 | 0.235 | 0.41887 | 0.59069 | 0.41816 | 0.59301
0.43822 | 0.34872 | 0.43735 | 0.67721 | 0.43912 | 0.70409
0.45824 | 0.48883 | 0.45862 | 0.81936 | 0.45831 | 0.81592
0.4781 | 0.62758 | 0.47841 | 0.994 | 0.47825 | 0.98924
0.49717 | 0.87836 | 0.4976 | 1.2095 | 0.49702 | 1.2123
0.51665 | 1.1777 | 0.51857 | 1.5206 | 0.51816 | 1.5132
0.53774 | 1.5859 | 0.53902 | 1.893 | 0.53891 | 1.8775
0.55779 | 2.0867 | 0.55956 | 2.2627 | 0.55976 | 2.2412
0.57726 | 2.5726 | 0.57661 | 2.6571 | 0.57748 | 2.6147
0.59728 | 3.2922 | 0.59719 | 3.2923 | 0.59745 | 3.2652
0.616 | 4.0289 | 0.61646 | 4.0026 | 0.61759 | 3.9412
0.63604 | 4.8897 | 0.63605 | 4.7641 | 0.63616 | 4.6553
0.65583 | 5.6878 | 0.65725 | 5.4604 | 0.65562 | 5.2901
0.67713 | 6.5626 | 0.67635 | 6.188 | 0.6772 | 6.0242
0.69584 | 7.4629 | 0.69619 | 6.964 | 0.69514 | 6.6698
0.71498 | 8.473 | 0.71638 | 7.9542 | 0.71611 | 7.5621
0.73761 | 9.5552 | 0.73603 | 8.7427 | 0.73618 | 8.4906
0.756 | 10.347 | 0.75665 | 9.8554 | 0.75583 | 9.3759
0.77612 | 11.008 | 0.77756 | 10.485 | 0.77573 | 10.321
0.79512 | 11.945 | 0.79579 | 11.302 | 0.795 | 10.951
0.81607 | 13.005 | 0.81728 | 12.007 | 0.81585 | 11.668
0.83575 | 13.936 | 0.83492 | 13.033 | 0.8349 | 12.581
0.85435 | 14.858 | 0.8552 | 13.919 | 0.85586 | 13.521
0.87485 | 15.801 | 0.87555 | 14.925 | 0.87401 | 14.401
0.89478 | 16.848 | 0.89495 | 15.958 | 0.89535 | 15.325
0.91415 | 17.722 | 0.91421 | 16.926 | 0.91488 | 16.32
0.93759 | 18.604 | 0.93567 | 17.913 | 0.93369 | 17.391
0.95406 | 19.53 | 0.95503 | 18.583 | 0.95647 | 18.287
0.97464 | 20.748 | 0.9742 | 19.57 | 0.97486 | 19.132
0.99527 | 21.718 | 0.99366 | 21.005 | 0.99404 | 20.615
1.0144 | 22.696 | 1.0141 | 22.05 | 1.0139 | 21.52
1.0331 | 23.623 | 1.0339 | 23.028 | 1.0338 | 22.463
1.0557 | 24.624 | 1.0534 | 23.947 | 1.0535 | 23.508
1.0758 | 25.505 | 1.0733 | 24.817 | 1.0733 | 24.441
1.0972 | 26.558 | 1.0935 | 25.664 | 1.0934 | 25.234
1.1145 | 27.425 | 1.1136 | 26.706 | 1.1141 | 26.295
1.1346 | 28.442 | 1.1337 | 27.67 | 1.133 | 27.325
1.154 | 29.318 | 1.1531 | 28.585 | 1.1533 | 28.285
1.1733 | 30.129 | 1.1759 | 29.578 | 1.173 | 29.294
1.1936 | 31.013 | 1.1936 | 30.347 | 1.1947 | 29.964
1.2131 | 32.096 | 1.2121 | 30.926 | 1.2145 | 30.792
1.233 | 33.2 | 1.2323 | 32.219 | 1.2319 | 31.562
1.2522 | 34.662 | 1.2517 | 33.154 | 1.2535 | 32.569
1.2733 | 35.589 | 1.2746 | 34.71 | 1.2718 | 33.675
1.2933 | 36.122 | 1.2979 | 35.707 | 1.292 | 35.204
1.3118 | 37.381 | 1.3141 | 36.51 | 1.3144 | 36.113
1.3318 | 38.5 | 1.334 | 37.511 | 1.3321 | 36.827
1.3521 | 39.546 | 1.3524 | 38.462 | 1.3517 | 37.902
1.372 | 40.555 | 1.3712 | 39.522 | 1.3714 | 38.993
1.3912 | 41.482 | 1.391 | 40.529 | 1.3912 | 39.971
1.411 | 42.517 | 1.4121 | 41.504 | 1.4137 | 40.965
1.4324 | 43.422 | 1.4312 | 42.537 | 1.4339 | 41.994
1.4522 | 44.427 | 1.4526 | 43.409 | 1.4548 | 42.85
1.4787 | 45.041 | 1.4741 | 44.34 | 1.4734 | 43.853
1.4955 | 46.177 | 1.4965 | 45.261 | 1.494 | 44.418
15 min
1st run |  | 2nd run |  | 3rd run
Pressure (bar) - [WET]0.5-S1-W+NMP-15 min-1st | Flow (l/min) - [WET]0.5-S1-W+NMP-15 min-1st | Pressure (bar) - [WET]0.5-S1-W+NMP-15 min-2nd | Flow (l/min) - [WET]0.5-S1-W+NMP-15 min-2nd | Pressure (bar) - [WET]0.5-S1-W+NMP-15 min-3rd | Flow (l/min) - [WET]0.5-S1-W+NMP-15 min-3rd
0 | 0 | 0 | 0 | 0 | 0
0.005346 | 0.0017624 | 0.0050654 | 0.009453 | 0.0051063 | 0.0097734
0.02029 | 0.0027237 | 0.020438 | 0.018906 | 0.020875 | 0.019066
0.040295 | 0.0036851 | 0.040873 | 0.033165 | 0.04078 | 0.02932
0.060218 | 0.0040055 | 0.060483 | 0.034447 | 0.060645 | 0.030922
0.080048 | 0.0044862 | 0.081021 | 0.031724 | 0.080703 | 0.027878
0.099871 | 0.0041657 | 0.10017 | 0.020027 | 0.10009 | 0.016983
0.11999 | 0.0063287 | 0.12019 | 0.012497 | 0.12014 | 0.012337
0.14002 | 0.0073701 | 0.14015 | 0.011856 | 0.14006 | 0.011055
0.15983 | 0.00729 | 0.16019 | 0.011055 | 0.16002 | 0.0092126
0.1797 | 0.006569 | 0.18003 | 0.010615 | 0.17986 | 0.0097734
0.19955 | 0.0074903 | 0.19989 | 0.010414 | 0.19975 | 0.0097734
0.21939 | 0.0075303 | 0.21969 | 0.011135 | 0.21957 | 0.0096132
0.23919 | 0.0089723 | 0.23949 | 0.011856 | 0.2393 | 0.010895
0.25905 | 0.012978 | 0.25919 | 0.01426 | 0.25899 | 0.012697
0.27906 | 0.019867 | 0.27881 | 0.019066 | 0.2789 | 0.019507
0.29862 | 0.024353 | 0.29906 | 0.029641 | 0.29855 | 0.027718
0.31826 | 0.035168 | 0.31896 | 0.040856 | 0.3185 | 0.040375
0.33848 | 0.055396 | 0.33822 | 0.057839 | 0.33868 | 0.061204
0.35815 | 0.081392 | 0.35839 | 0.085397 | 0.35827 | 0.088441
0.37865 | 0.11916 | 0.37845 | 0.12337 | 0.37844 | 0.12465
0.39849 | 0.16747 | 0.39829 | 0.17396 | 0.39855 | 0.17744
0.41806 | 0.24698 | 0.41911 | 0.24786 | 0.41779 | 0.23821
0.43802 | 0.34431 | 0.43748 | 0.34287 | 0.43778 | 0.34087
0.45835 | 0.48482 | 0.45846 | 0.48446 | 0.45789 | 0.47413
0.47799 | 0.61008 | 0.47851 | 0.61508 | 0.47874 | 0.63944
0.49958 | 0.91193 | 0.49731 | 0.86703 | 0.49726 | 0.89899
0.51852 | 1.222 | 0.5177 | 1.1534 | 0.51786 | 1.1426
0.53762 | 1.5629 | 0.53821 | 1.5458 | 0.53757 | 1.5222
0.55774 | 2.0662 | 0.55709 | 1.9649 | 0.5568 | 1.9361
0.57748 | 2.5344 | 0.57725 | 2.3539 | 0.57826 | 2.4253
0.59742 | 3.262 | 0.59738 | 3.1384 | 0.59678 | 3.0668
0.61657 | 4.0127 | 0.61669 | 3.8264 | 0.6159 | 3.7996
0.63626 | 4.8935 | 0.63592 | 4.6358 | 0.63601 | 4.6143
0.65652 | 5.5685 | 0.65622 | 5.3106 | 0.65628 | 5.304
0.67623 | 6.4448 | 0.67734 | 6.114 | 0.67643 | 6.0151
0.69548 | 7.3856 | 0.69665 | 6.9118 | 0.69538 | 6.7987
0.71588 | 8.4154 | 0.71536 | 7.8773 | 0.7154 | 7.8724
0.73501 | 9.3727 | 0.73539 | 8.7041 | 0.73514 | 8.6688
0.7574 | 10.401 | 0.75629 | 10.044 | 0.75548 | 9.9269
0.77699 | 11.116 | 0.77602 | 10.673 | 0.77679 | 10.587
0.79483 | 12.012 | 0.79533 | 11.434 | 0.79566 | 11.362
0.81564 | 13.003 | 0.81589 | 12.193 | 0.81634 | 12.047
0.83585 | 13.87 | 0.83491 | 13.095 | 0.83605 | 13.047
0.85571 | 14.819 | 0.85568 | 14.181 | 0.85533 | 13.999
0.87498 | 15.696 | 0.87513 | 15.109 | 0.87582 | 14.965
0.89396 | 16.738 | 0.89522 | 16.245 | 0.89433 | 15.905
0.91592 | 17.868 | 0.91383 | 17.389 | 0.91428 | 17.014
0.93643 | 18.597 | 0.93528 | 18.156 | 0.9364 | 17.951
0.95521 | 19.724 | 0.95457 | 19.032 | 0.95558 | 18.879
0.97381 | 21.054 | 0.97399 | 20.508 | 0.97417 | 19.84
0.99341 | 22.102 | 0.9946 | 21.526 | 0.99448 | 21.27
1.0134 | 23.075 | 1.0145 | 22.541 | 1.0141 | 22.253
1.0343 | 23.99 | 1.0361 | 23.53 | 1.0338 | 23.26
1.0545 | 24.876 | 1.054 | 24.351 | 1.0544 | 24.256
1.074 | 25.938 | 1.0739 | 25.233 | 1.074 | 25.111
1.0936 | 26.938 | 1.0938 | 26.205 | 1.0925 | 25.946
1.1139 | 27.991 | 1.113 | 27.213 | 1.113 | 26.97
1.1327 | 29.02 | 1.1335 | 28.283 | 1.1335 | 27.908
1.1545 | 29.739 | 1.1526 | 29.147 | 1.1526 | 28.896
1.1739 | 30.641 | 1.1734 | 29.611 | 1.1743 | 29.665
1.1935 | 31.515 | 1.1935 | 30.88 | 1.1945 | 30.548
1.213 | 32.515 | 1.213 | 31.745 | 1.2141 | 31.441
1.2335 | 33.994 | 1.2322 | 32.778 | 1.2333 | 32.336
1.2526 | 34.84 | 1.2533 | 33.85 | 1.252 | 33.416
1.274 | 35.77 | 1.2721 | 35.045 | 1.2749 | 34.739
1.292 | 36.596 | 1.297 | 35.798 | 1.295 | 35.571
1.3121 | 37.662 | 1.3137 | 36.635 | 1.3127 | 36.369
1.3323 | 38.723 | 1.332 | 37.782 | 1.333 | 37.437
1.3511 | 39.654 | 1.3519 | 38.818 | 1.3552 | 38.418
1.3724 | 40.712 | 1.3725 | 39.776 | 1.373 | 39.266
1.3929 | 41.627 | 1.3918 | 40.799 | 1.394 | 40.269
1.4131 | 42.585 | 1.412 | 41.73 | 1.4108 | 41.138
1.4324 | 43.431 | 1.4311 | 42.623 | 1.4325 | 42.367
1.4553 | 44.257 | 1.4503 | 43.235 | 1.4508 | 43.173
1.4771 | 45.249 | 1.4736 | 44.134 | 1.4724 | 43.972
1.4961 | 46.239 | 1.4966 | 44.962 | 1.4934 | 44.578
30 min
1st run |  | 2nd run |  | 3rd run
Pressure (bar) - [WET]0.5-S1-W+NMP-30 min-1st | Flow (l/min) - [WET]0.5-S1-W+NMP-30 min-1st | Pressure (bar) - [WET]0.5-S1-W+NMP-15 min-2nd | Flow (l/min) - [WET]0.5-S1-W+NMP-15 min-2nd | Pressure (bar) - [WET]0.5-S1-W+NMP-30 min-3rd | Flow (l/min) - [WET]0.5-S1-W+NMP-30 min-3rd
0 | 0 | 0 | 0 | 0 | 0
0.0053951 | 0.0030442 | 0.0055087 | 0.0022431 | 0.0054825 | 0.0035248
0.020268 | 0.0025635 | 0.020319 | 0.0021229 | 0.020333 | 0.0035248
0.040293 | 0.0038453 | 0.040346 | 0.0036049 | 0.040293 | 0.0035248
0.06017 | 0.0038453 | 0.060258 | 0.0043259 | 0.060225 | 0.0044862
0.080005 | 0.0043259 | 0.080104 | 0.0052472 | 0.080071 | 0.0040055
0.099862 | 0.0046464 | 0.099993 | 0.0046464 | 0.099904 | 0.0043259
0.12015 | 0.0099336 | 0.11979 | 0.0036851 | 0.12027 | 0.0088121
0.13996 | 0.0070497 | 0.13981 | 0.0044862 | 0.13994 | 0.008011
0.15975 | 0.0078107 | 0.16014 | 0.0082914 | 0.15978 | 0.0082914
0.17964 | 0.0064488 | 0.17982 | 0.0081712 | 0.17964 | 0.0076905
0.19955 | 0.0074903 | 0.19965 | 0.0084916 | 0.1995 | 0.0078508
0.21938 | 0.0076905 | 0.21945 | 0.0084916 | 0.21955 | 0.0097734
0.23931 | 0.0084916 | 0.23927 | 0.010254 | 0.23914 | 0.0096933
0.2591 | 0.011696 | 0.25896 | 0.011696 | 0.25925 | 0.015061
0.27877 | 0.016583 | 0.27872 | 0.016423 | 0.27877 | 0.018265
0.29899 | 0.027398 | 0.29861 | 0.024674 | 0.29854 | 0.027117
0.31884 | 0.037331 | 0.3184 | 0.038212 | 0.31898 | 0.041978
0.33832 | 0.054194 | 0.33819 | 0.057759 | 0.33888 | 0.060883
0.35865 | 0.080791 | 0.35848 | 0.084636 | 0.35851 | 0.08748
0.3782 | 0.11704 | 0.37856 | 0.12381 | 0.37847 | 0.12465
0.39779 | 0.16627 | 0.39852 | 0.176 | 0.39863 | 0.1766
0.41771 | 0.24922 | 0.419 | 0.25062 | 0.41883 | 0.25203
0.43786 | 0.34619 | 0.4378 | 0.34327 | 0.43852 | 0.34303
0.45846 | 0.47978 | 0.45832 | 0.48078 | 0.45826 | 0.48382
0.47723 | 0.62942 | 0.47759 | 0.62606 | 0.47792 | 0.62366
0.49796 | 0.88838 | 0.49806 | 0.87628 | 0.49837 | 0.87388
0.51771 | 1.194 | 0.51799 | 1.1795 | 0.51807 | 1.1785
0.53801 | 1.6008 | 0.53719 | 1.5257 | 0.53686 | 1.5304
0.5583 | 2.0876 | 0.55699 | 2.0131 | 0.55744 | 2.014
0.5783 | 2.5599 | 0.5778 | 2.4388 | 0.5779 | 2.4417
0.5977 | 3.2405 | 0.59674 | 3.1556 | 0.59609 | 3.0811
0.61671 | 3.9862 | 0.6163 | 3.8304 | 0.61661 | 3.8216
0.63651 | 4.9179 | 0.63652 | 4.7114 | 0.63615 | 4.637
0.65667 | 5.5486 | 0.65734 | 5.4171 | 0.65698 | 5.3824
0.67641 | 6.4283 | 0.67612 | 6.1494 | 0.67679 | 6.108
0.696 | 7.3525 | 0.69637 | 7.0179 | 0.69614 | 6.9209
0.71651 | 8.4805 | 0.71592 | 7.9765 | 0.71606 | 7.971
0.73709 | 9.4651 | 0.73628 | 8.8579 | 0.73652 | 8.867
0.75708 | 10.459 | 0.75532 | 10.097 | 0.7565 | 10.165
0.77488 | 11.161 | 0.77628 | 10.768 | 0.77582 | 10.787
0.79553 | 12.004 | 0.7972 | 11.529 | 0.79713 | 11.514
0.81565 | 12.963 | 0.81465 | 12.263 | 0.81468 | 12.235
0.83555 | 13.827 | 0.83513 | 13.256 | 0.83539 | 13.231
0.85554 | 14.724 | 0.85774 | 14.371 | 0.85566 | 14.308
0.87472 | 15.565 | 0.87495 | 15.356 | 0.8753 | 15.272
0.89487 | 16.709 | 0.89616 | 16.417 | 0.89474 | 16.33
0.91716 | 17.701 | 0.9144 | 17.536 | 0.91524 | 17.496
0.93674 | 18.558 | 0.93621 | 18.301 | 0.93467 | 18.167
0.95546 | 19.687 | 0.9542 | 19.211 | 0.9546 | 19.2
0.974 | 20.918 | 0.97452 | 20.595 | 0.97468 | 20.545
0.99449 | 21.931 | 0.99419 | 21.621 | 0.99327 | 21.5
1.0141 | 22.876 | 1.0134 | 22.549 | 1.0148 | 22.575
1.0344 | 23.835 | 1.0339 | 23.427 | 1.034 | 23.464
1.055 | 24.66 | 1.0549 | 24.372 | 1.0542 | 24.351
1.0738 | 25.583 | 1.0733 | 25.145 | 1.0743 | 25.178
1.095 | 26.599 | 1.0933 | 26.11 | 1.0933 | 26.069
1.1129 | 27.436 | 1.114 | 27.067 | 1.1137 | 27.044
1.1335 | 28.42 | 1.1331 | 27.994 | 1.1328 | 28
1.1517 | 29.295 | 1.1524 | 28.933 | 1.1538 | 28.844
1.1759 | 30.137 | 1.1746 | 29.676 | 1.1746 | 29.644
1.1956 | 31.108 | 1.1925 | 30.474 | 1.1937 | 30.393
1.2139 | 32.043 | 1.2127 | 31.318 | 1.2141 | 31.195
1.2342 | 32.94 | 1.2331 | 32.284 | 1.2319 | 32.123
1.2519 | 34.198 | 1.2528 | 33.371 | 1.2524 | 33.164
1.2727 | 34.873 | 1.2768 | 34.401 | 1.2719 | 34.422
1.2968 | 35.804 | 1.2981 | 34.991 | 1.2918 | 35.223
1.3146 | 36.622 | 1.3193 | 35.716 | 1.3123 | 35.998
1.3338 | 37.585 | 1.3343 | 36.522 | 1.3315 | 36.984
1.3532 | 38.515 | 1.3516 | 38.199 | 1.3516 | 37.983
1.3719 | 39.622 | 1.3744 | 39.155 | 1.371 | 38.919
1.3924 | 40.497 | 1.3919 | 40.035 | 1.3917 | 39.868
1.412 | 41.22 | 1.4127 | 40.977 | 1.4119 | 40.82
1.4315 | 42.373 | 1.4323 | 41.943 | 1.4307 | 41.702
1.4533 | 43.282 | 1.4531 | 42.841 | 1.4519 | 42.675
1.475 | 44.221 | 1.4746 | 43.643 | 1.4719 | 43.47
1.4915 | 44.912 | 1.4909 | 44.302 | 1.4953 | 44.299
1 hr.
1st run |  | 2nd run |  | 3rd run
Pressure (bar) - [WET]0.5-S1-W+NMP-1 hr-1st | Flow (l/min) - [WET]0.5-S1-W+NMP-1 hr-1st | Pressure (bar) - [WET]0.5-S1-W+NMP-1 hr-2nd | Flow (l/min) - [WET]0.5-S1-W+NMP-1 hr-2nd | Pressure (bar) - [WET]0.5-S1-W+NMP-1 hr-3rd | Flow (l/min) - [WET]0.5-S1-W+NMP-1 hr-3rd
0 | 0 | 0 | 0 | 0 | 0
0.005195 | 0.00064088 | 0.0054258 | 0.0020829 | 0.0053361 | 0.0012818
0.020262 | 0.0027237 | 0.020266 | 0.002884 | 0.020323 | 0.0019627
0.040276 | 0.0024033 | 0.040391 | 0.0044862 | 0.040308 | 0.0032044
0.060197 | 0.0020829 | 0.060238 | 0.0046864 | 0.060227 | 0.002884
0.080058 | 0.0032044 | 0.080056 | 0.0049668 | 0.080024 | 0.0038453
0.10018 | 0.005127 | 0.099956 | 0.0056077 | 0.099891 | 0.0022431
0.12047 | 0.010454 | 0.1201 | 0.0067292 | 0.1201 | 0.0056077
0.13992 | 0.006569 | 0.14008 | 0.0088521 | 0.1401 | 0.0072099
0.15976 | 0.0073701 | 0.15992 | 0.0083314 | 0.15989 | 0.0073701
0.17961 | 0.005127 | 0.17974 | 0.0084916 | 0.17965 | 0.0064088
0.19952 | 0.008011 | 0.1996 | 0.0083314 | 0.19964 | 0.0064088
0.21936 | 0.0068894 | 0.21941 | 0.0097734 | 0.21935 | 0.0079309
0.23928 | 0.0092927 | 0.23922 | 0.010575 | 0.23916 | 0.0085718
0.25917 | 0.012978 | 0.25893 | 0.011536 | 0.25913 | 0.013138
0.27918 | 0.017784 | 0.27903 | 0.018826 | 0.27874 | 0.018105
0.29848 | 0.022751 | 0.29852 | 0.026917 | 0.29858 | 0.026436
0.31816 | 0.032324 | 0.31846 | 0.037652 | 0.31809 | 0.03653
0.33863 | 0.052232 | 0.33879 | 0.05864 | 0.33859 | 0.059121
0.35855 | 0.078668 | 0.35851 | 0.083755 | 0.35806 | 0.085557
0.37786 | 0.11167 | 0.3785 | 0.11988 | 0.37843 | 0.12037
0.39914 | 0.1631 | 0.3985 | 0.16975 | 0.39917 | 0.17616
0.4183 | 0.22959 | 0.41812 | 0.23132 | 0.41867 | 0.25299
0.43776 | 0.32124 | 0.43747 | 0.32252 | 0.43774 | 0.34015
0.4581 | 0.44161 | 0.45723 | 0.44862 | 0.45799 | 0.48354
0.47878 | 0.60835 | 0.47901 | 0.60451 | 0.47862 | 0.63087
0.4979 | 0.84636 | 0.4981 | 0.83719 | 0.49772 | 0.86463
0.51819 | 1.1389 | 0.51766 | 1.1253 | 0.51732 | 1.165
0.53686 | 1.5305 | 0.5368 | 1.5188 | 0.53731 | 1.518
0.55723 | 1.9462 | 0.55836 | 1.9566 | 0.5569 | 1.9154
0.57837 | 2.4462 | 0.5783 | 2.3367 | 0.57749 | 2.4319
0.59627 | 3.106 | 0.59714 | 3.1115 | 0.59621 | 3.0736
0.61699 | 3.9198 | 0.61655 | 3.797 | 0.61694 | 3.86
0.63639 | 4.6781 | 0.63697 | 4.6464 | 0.63737 | 4.7327
0.65721 | 5.4559 | 0.65682 | 5.3563 | 0.65563 | 5.3919
0.67625 | 6.1995 | 0.67706 | 6.1053 | 0.6765 | 6.1286
0.69561 | 7.0928 | 0.69643 | 6.941 | 0.696 | 7.0584
0.71603 | 8.0078 | 0.71564 | 7.9728 | 0.71576 | 7.9875
0.73506 | 9.0728 | 0.73594 | 8.8994 | 0.73572 | 8.8227
0.75537 | 10.25 | 0.7564 | 10.172 | 0.75541 | 10.148
0.77825 | 10.983 | 0.77475 | 10.806 | 0.77679 | 10.853
0.79533 | 11.671 | 0.79678 | 11.565 | 0.7959 | 11.574
0.81558 | 12.72 | 0.81538 | 12.434 | 0.81602 | 12.625
0.83509 | 13.714 | 0.83465 | 13.43 | 0.83489 | 13.447
0.85467 | 14.721 | 0.85455 | 14.397 | 0.85594 | 14.422
0.87449 | 15.589 | 0.87643 | 15.434 | 0.87536 | 15.478
0.89485 | 16.829 | 0.89596 | 16.477 | 0.89457 | 16.511
0.9157 | 17.73 | 0.91636 | 17.638 | 0.91657 | 17.657
0.93756 | 18.607 | 0.93512 | 18.379 | 0.93636 | 18.433
0.95573 | 19.686 | 0.9551 | 19.281 | 0.95433 | 19.311
0.97377 | 20.937 | 0.97526 | 20.725 | 0.97539 | 20.707
0.99356 | 21.927 | 0.99565 | 21.743 | 0.99515 | 21.678
1.0137 | 22.828 | 1.0146 | 22.7 | 1.0153 | 22.654
1.0337 | 23.845 | 1.0342 | 23.588 | 1.0369 | 23.567
1.0552 | 24.714 | 1.0545 | 24.529 | 1.0538 | 24.307
1.074 | 25.541 | 1.0735 | 25.401 | 1.0732 | 25.248
1.094 | 26.585 | 1.0934 | 26.356 | 1.0928 | 26.27
1.1125 | 27.471 | 1.1134 | 27.29 | 1.1136 | 27.221
1.1338 | 28.439 | 1.1329 | 28.225 | 1.1328 | 28.119
1.1522 | 29.348 | 1.1542 | 29.165 | 1.1534 | 28.982
1.1775 | 30.231 | 1.1745 | 29.791 | 1.1734 | 29.663
1.1965 | 31.136 | 1.194 | 30.757 | 1.1937 | 30.555
1.2163 | 32.046 | 1.214 | 31.628 | 1.212 | 31.32
1.2344 | 32.991 | 1.2319 | 32.517 | 1.233 | 32.28
1.252 | 33.921 | 1.2517 | 33.525 | 1.2516 | 33.278
1.2724 | 35.045 | 1.2739 | 34.684 | 1.2721 | 34.479
1.2983 | 35.809 | 1.292 | 35.554 | 1.2976 | 34.981
1.3137 | 36.59 | 1.3124 | 36.303 | 1.3127 | 35.999
1.3319 | 37.62 | 1.332 | 37.24 | 1.3326 | 37.111
1.3521 | 38.747 | 1.3523 | 38.326 | 1.3521 | 38.023
1.3714 | 39.705 | 1.3727 | 39.227 | 1.3719 | 38.972
1.392 | 40.44 | 1.3942 | 40.186 | 1.3917 | 39.907
1.4115 | 41.667 | 1.4131 | 41.057 | 1.412 | 40.837
1.432 | 42.64 | 1.4319 | 42.019 | 1.4325 | 41.758
1.4519 | 43.419 | 1.4506 | 42.901 | 1.4511 | 42.502
1.4732 | 44.293 | 1.4724 | 43.848 | 1.4713 | 43.363
1.4953 | 45.238 | 1.4971 | 44.723 | 1.4957 | 44.254
FC-43-wet curve |  | FC-43-Dry curve
Pressure (bar) - [WET]0.5-S1-W+NMP-FC-43 | Flow (l/min) - [WET]0.5-S1-W+NMP-FC-43 | Pressure (bar) - [DRY]0.5-S1-W+NMP-FC-43 | Flow (l/min) - [DRY]0.5-S1-W+NMP-FC-43
0 | 0 | 0 | 0
0.0052882 | 0.0021229 | 0.0051518 | 0.178
0.020247 | 0.0011215 | 0.029542 | 1.0441
0.040279 | 0.0027237 | 0.067096 | 2.5243
0.060201 | 0.002884 | 0.10369 | 4.0248
0.080104 | 0.002884 | 0.14068 | 5.5781
0.099887 | 0.0035248 | 0.17768 | 7.1833
0.12037 | 0.0096132 | 0.21656 | 8.8954
0.13989 | 0.0054475 | 0.2529 | 10.626
0.15968 | 0.0052873 | 0.29057 | 12.384
0.17959 | 0.0070497 | 0.32864 | 14.107
0.19919 | 0.013298 | 0.36403 | 15.883
0.21886 | 0.04406 | 0.40199 | 17.755
0.23947 | 0.11936 | 0.43965 | 19.594
0.25891 | 0.26496 | 0.47591 | 21.49
0.27866 | 0.51262 | 0.51381 | 23.452
0.29862 | 0.94389 | 0.55061 | 25.561
0.31811 | 11.211 | 0.58825 | 27.387
0.3379 | 12.685 | 0.62525 | 29.437
0.35868 | 14.171 | 0.6629 | 31.537
0.37809 | 15.845 | 0.70096 | 33.573
0.3977 | 17.24 | 0.73819 | 35.769
0.41806 | 18.469 | 0.77458 | 38.009
0.43737 | 19.502 | 0.81132 | 40.293
0.45769 | 20.629 | 0.84931 | 42.381
0.47755 | 21.671 | 0.88666 | 44.515
0.49669 | 22.69 | 0.92416 | 46.988
0.5188 | 23.703 | 0.96166 | 49.275
0.5374 | 24.84 | 0.99767 | 51.665
0.55648 | 25.91 | 1.0356 | 54.121
0.57714 | 26.943 | 1.0727 | 56.392
0.59676 | 27.976 | 1.1095 | 58.924
0.61766 | 29.086 | 1.1473 | 61.215
0.63672 | 30.204 | 1.1843 | 63.806
0.65609 | 31.303 | 1.224 | 66.24
0.67672 | 32.445 | 1.2604 | 68.786
0.69806 | 33.528 | 1.2959 | 71.333
0.71706 | 34.652 | 1.336 | 74.159
0.73579 | 35.811 | 1.3701 | 76.898
0.75521 | 37.084 | 1.4112 | 79.313
0.77647 | 38.293 | 1.4453 | 82.078
0.79542 | 39.513 | 1.4835 | 84.462
0.8153 | 40.641
0.83543 | 41.893
0.85567 | 42.93
0.87466 | 44.161
0.89471 | 45.385
0.91572 | 46.609
0.9346 | 47.684
0.95667 | 48.962
0.97497 | 50.329
0.99428 | 51.691
1.0135 | 53.012
1.0345 | 54.168
1.0536 | 55.597
1.0732 | 56.856
1.0991 | 57.578
1.113 | 59.357
1.1343 | 60.708
1.1542 | 61.781
1.1734 | 63.304
1.1991 | 64.627
1.2129 | 65.68
1.2342 | 67.415
1.2555 | 68.488
1.2722 | 69.979
1.292 | 71.337
1.3114 | 72.914
1.3324 | 74.21
1.3513 | 75.769
1.3752 | 77.006
1.3912 | 78.424
1.4136 | 79.9
1.4311 | 81.25
1.4522 | 82.678
1.4738 | 83.926
1.4912 | 85.437