## Sheet1
All the measurements have been done on 0.5-S1-W+NMP and liquid infused 0.5-S1-W+NMP
Krytox 101 | left static CA | right static CA | mean static CA
1 | 117 | 117.3 | 117.15
2 | 117.3 | 117.3 | 117.3
3 | 117.3 | 117.5 | 117.4
MEAN | 117.2 | 117.3667 | 117.2833
variance |  |  | 0.01583333
standard deviation |  |  | 0.1258306
Krytox 101
Run-Num. | Theta(M) | IFT | Error | Volume | Theta(L) | Theta(R) | Age | run | advancing mean CA
1 | 117.5956 | 0 | 3.689745 | 1.300809 | 117.5469 | 117.6444 | 930936 | 1 | 119.4185
2 | 117.5732 | 0 | 3.673404 | 1.300066 | 117.5148 | 117.6316 | 931934 | 2 | 119.4112
3 | 119.3849 | 0 | 3.598597 | 1.397984 | 119.3133 | 119.4565 | 932932 | 3 | 119.33
4 | 120.1063 | 0 | 3.691014 | 1.767366 | 119.9702 | 120.2424 | 933930 | 4 | 119.2139
5 | 120.2305 | 0 | 4.090116 | 2.062812 | 120.1422 | 120.3187 | 934928 | 5 | 119.2758
6 | 119.964 | 0 | 3.747095 | 2.350571 | 119.9033 | 120.0247 | 935926 | 6 | 119.1807
7 | 120.1973 | 0 | 4.579958 | 2.703803 | 120.1478 | 120.2468 | 936924 | MEAN | 119.305
8 | 120.2937 | 0 | 4.247553 | 3.014636 | 120.2589 | 120.3286 | 937922 | variance | 0.009881648
9 | 120.1604 | 0 | 4.863219 | 3.308212 | 120.0994 | 120.2214 | 938931 | standard deviation | 0.09940648
10 | 119.9519 | 0 | 4.927686 | 3.692536 | 119.9066 | 119.9973 | 939929
11 | 120.0168 | 0 | 5.058929 | 3.983265 | 119.9485 | 120.085 | 940927 | run | receding mean CA
12 | 119.7717 | 0 | 5.168666 | 4.257995 | 119.7262 | 119.8172 | 941925 | 1 | 114.6005
13 | 119.3452 | 0 | 5.119105 | 4.653404 | 119.3185 | 119.3719 | 942923 | 2 | 114.4811
14 | 119.5193 | 0 | 5.292706 | 4.951605 | 119.4885 | 119.5502 | 943921 | 3 | 114.3458
15 | 119.5686 | 0 | 5.484836 | 5.188479 | 119.5402 | 119.5971 | 944919 | 4 | 114.1256
16 | 119.518 | 0 | 5.461631 | 5.186174 | 119.4907 | 119.5452 | 945917 | 5 | 113.936
17 | 119.4875 | 0 | 5.334629 | 5.184462 | 119.4513 | 119.5236 | 946915 | 6 | 113.6815
18 | 119.4494 | 0 | 5.593586 | 5.208576 | 119.4002 | 119.4987 | 947913 | MEAN | 114.1951
19 | 119.4117 | 0 | 5.607512 | 5.206017 | 119.3571 | 119.4664 | 948911 | variance | 0.1209055
20 | 119.3928 | 0 | 5.606875 | 5.202724 | 119.3329 | 119.4527 | 949920 | standard deviation | 0.3477147
21 | 119.3511 | 0 | 5.401559 | 5.196309 | 119.2906 | 119.4117 | 950918
22 | 118.3363 | 0 | 5.802465 | 5.003286 | 118.2926 | 118.38 | 951916 | run | hysteresis
23 | 115.8186 | 0 | 6.43548 | 4.587415 | 115.7946 | 115.8426 | 952914 | 1 | 4.818059
24 | 114.4731 | 0 | 5.807137 | 4.273408 | 114.4875 | 114.4587 | 953912 | 2 | 4.93011
25 | 113.892 | 0 | 5.884377 | 3.997302 | 113.9415 | 113.8424 | 954910 | 3 | 4.98413
26 | 113.1489 | 0 | 7.076157 | 3.663693 | 113.4418 | 112.8561 | 955908 | 4 | 5.088286
27 | 113.5138 | 0 | 7.236269 | 3.353137 | 113.5193 | 113.5083 | 956907 | 5 | 5.339776
28 | 114.5645 | 0 | 7.582364 | 3.079541 | 114.1858 | 114.9432 | 957905 | 6 | 5.499114
29 | 114.0175 | 0 | 8.126135 | 2.672256 | 113.7245 | 114.3106 | 958903 | MEAN | 5.109912
30 | 114.5846 | 0 | 8.795362 | 2.380277 | 114.3741 | 114.7952 | 959901 | variance | 0.06762229
31 | 114.5575 | 0 | 8.772116 | 2.3682 | 114.3511 | 114.7639 | 960909 | standard deviation | 0.2600429
32 | 114.5641 | 0 | 8.566113 | 2.363088 | 114.3508 | 114.7775 | 961908
33 | 114.5542 | 0 | 8.398164 | 2.360693 | 114.3448 | 114.7636 | 962906
34 | 114.5904 | 0 | 8.601909 | 2.362992 | 114.3767 | 114.8042 | 963904
35 | 114.6141 | 0 | 8.335071 | 2.363221 | 114.3942 | 114.8341 | 964902
36 | 114.643 | 0 | 8.309598 | 2.364117 | 114.4235 | 114.8626 | 965900
37 | 117.5985 | 0 | 7.27802 | 2.58116 | 117.4277 | 117.7693 | 966898
38 | 119.1831 | 0 | 6.678529 | 2.88023 | 119.0386 | 119.3276 | 967896
39 | 119.818 | 0 | 6.913599 | 3.218282 | 119.7274 | 119.9085 | 968894
40 | 119.7222 | 0 | 6.288012 | 3.542806 | 119.6992 | 119.7452 | 969892
41 | 119.6005 | 0 | 5.714883 | 3.835155 | 119.5124 | 119.6886 | 970890
42 | 119.7193 | 0 | 5.878489 | 4.209044 | 119.6649 | 119.7736 | 971899
43 | 119.4742 | 0 | 5.51948 | 4.494481 | 119.5058 | 119.4426 | 972897
44 | 119.481 | 0 | 5.305479 | 4.791548 | 119.4906 | 119.4714 | 973927
45 | 119.6395 | 0 | 5.31953 | 5.149067 | 119.601 | 119.678 | 974893
46 | 119.5048 | 0 | 5.659777 | 5.152122 | 119.4705 | 119.5391 | 975891
47 | 119.4683 | 0 | 5.449245 | 5.150293 | 119.4325 | 119.504 | 976889
48 | 119.4444 | 0 | 5.464115 | 5.149462 | 119.4065 | 119.4822 | 977887
49 | 119.3731 | 0 | 5.741028 | 5.168025 | 119.3331 | 119.4132 | 978885
50 | 119.3591 | 0 | 5.804623 | 5.165586 | 119.3147 | 119.4035 | 979883
51 | 119.3327 | 0 | 5.435956 | 5.163551 | 119.2905 | 119.375 | 980881
52 | 119.0729 | 0 | 5.634921 | 5.106405 | 119.033 | 119.1128 | 981879
53 | 116.4855 | 0 | 5.415468 | 4.672265 | 116.4572 | 116.5137 | 982888
54 | 115.0937 | 0 | 5.436779 | 4.363159 | 115.0792 | 115.1082 | 983918
55 | 113.9208 | 0 | 7.02367 | 4.060078 | 113.9958 | 113.8459 | 984884
56 | 113.4673 | 0 | 6.732991 | 3.697534 | 113.761 | 113.1736 | 985882
57 | 113.6858 | 0 | 7.019856 | 3.426995 | 113.7743 | 113.5972 | 986880
58 | 114.3251 | 0 | 7.288811 | 3.157097 | 114.1342 | 114.5161 | 987878
59 | 114.131 | 0 | 7.659324 | 2.775125 | 113.7062 | 114.5559 | 988876
60 | 114.0057 | 0 | 7.968813 | 2.476679 | 113.6814 | 114.3301 | 989874
61 | 114.1058 | 0 | 9.126534 | 2.32919 | 113.8727 | 114.3389 | 990872
62 | 114.2971 | 0 | 8.703331 | 2.320872 | 114.0398 | 114.5544 | 991870
63 | 114.411 | 0 | 8.752074 | 2.315861 | 114.1327 | 114.6893 | 992868
64 | 114.4734 | 0 | 8.504706 | 2.318836 | 114.1697 | 114.7771 | 993877
65 | 114.4834 | 0 | 8.557534 | 2.317739 | 114.171 | 114.7958 | 994875
66 | 114.4866 | 0 | 8.625198 | 2.318907 | 114.1868 | 114.7864 | 995873
67 | 115.7007 | 0 | 8.251352 | 2.398416 | 115.421 | 115.9803 | 996871
68 | 118.8943 | 0 | 7.623415 | 2.783553 | 118.7347 | 119.0539 | 997869
69 | 119.5504 | 0 | 6.76242 | 3.099885 | 119.443 | 119.6577 | 998867
70 | 119.705 | 0 | 6.387259 | 3.377775 | 119.6365 | 119.7734 | 999865
71 | 119.6667 | 0 | 6.350138 | 3.701321 | 119.6167 | 119.7168 | 1000864
72 | 119.7242 | 0 | 5.599953 | 4.051888 | 119.6287 | 119.8197 | 1001862
73 | 119.5094 | 0 | 5.656418 | 4.343931 | 119.5305 | 119.4884 | 1002860
74 | 119.491 | 0 | 5.523315 | 4.704288 | 119.5326 | 119.4494 | 1003858
75 | 119.4814 | 0 | 5.281594 | 5.016671 | 119.4421 | 119.5207 | 1004866
76 | 119.4696 | 0 | 5.540224 | 5.118517 | 119.431 | 119.5081 | 1005864
77 | 119.4112 | 0 | 5.446519 | 5.117542 | 119.3633 | 119.459 | 1006862
78 | 119.3751 | 0 | 5.533053 | 5.116301 | 119.3348 | 119.4153 | 1007861
79 | 119.3334 | 0 | 5.653774 | 5.13554 | 119.2898 | 119.377 | 1008859
80 | 119.3114 | 0 | 5.421198 | 5.133663 | 119.2737 | 119.3491 | 1009857
81 | 119.3 | 0 | 5.519339 | 5.131483 | 119.2629 | 119.337 | 1010855
82 | 119.1923 | 0 | 5.466216 | 5.108871 | 119.1496 | 119.235 | 1011853
83 | 117.3304 | 0 | 6.011474 | 4.780143 | 117.3052 | 117.3556 | 1012851
84 | 115.3852 | 0 | 5.42391 | 4.463408 | 115.3529 | 115.4176 | 1013849
85 | 113.9392 | 0 | 5.578466 | 4.115533 | 113.9828 | 113.8957 | 1014847
86 | 113.8564 | 0 | 6.644123 | 3.792663 | 114.0719 | 113.641 | 1015856
87 | 112.9811 | 0 | 6.911469 | 3.526488 | 113.2152 | 112.7471 | 1016854
88 | 113.9508 | 0 | 7.057872 | 3.173876 | 113.6719 | 114.2297 | 1017852
89 | 114.2652 | 0 | 7.74789 | 2.868105 | 113.7692 | 114.7611 | 1018850
90 | 114.2003 | 0 | 8.388 | 2.557372 | 113.8876 | 114.513 | 1019848
91 | 114.2778 | 0 | 8.992208 | 2.294385 | 113.9338 | 114.6218 | 1020846
92 | 114.2905 | 0 | 9.304176 | 2.289398 | 113.9542 | 114.6269 | 1021844
93 | 114.2797 | 0 | 9.139282 | 2.285567 | 113.9403 | 114.6191 | 1022842
94 | 114.2542 | 0 | 8.702278 | 2.286114 | 113.9249 | 114.5836 | 1023840
95 | 114.3178 | 0 | 8.868273 | 2.287581 | 113.98 | 114.6557 | 1024838
96 | 114.3376 | 0 | 9.121588 | 2.288334 | 113.9932 | 114.682 | 1025836
97 | 114.3821 | 0 | 8.658644 | 2.290088 | 114.0445 | 114.7197 | 1026845
98 | 118.4466 | 0 | 7.400142 | 2.641021 | 118.2454 | 118.6477 | 1027843
99 | 119.1998 | 0 | 6.520388 | 2.940249 | 119.0862 | 119.3135 | 1028841
100 | 119.5714 | 0 | 6.573295 | 3.237569 | 119.4722 | 119.6707 | 1029839
101 | 119.5455 | 0 | 6.146963 | 3.605093 | 119.5093 | 119.5817 | 1030837
102 | 119.6048 | 0 | 5.783992 | 3.885278 | 119.5091 | 119.7006 | 1031835
103 | 119.4682 | 0 | 5.323836 | 4.179288 | 119.4151 | 119.5213 | 1032833
104 | 119.3535 | 0 | 5.073285 | 4.550689 | 119.3815 | 119.3256 | 1033831
105 | 119.2885 | 0 | 5.435118 | 4.856705 | 119.2588 | 119.3183 | 1034829
106 | 119.4248 | 0 | 5.621706 | 5.085015 | 119.3776 | 119.472 | 1035827
107 | 119.3856 | 0 | 5.73038 | 5.083937 | 119.3368 | 119.4344 | 1036825
108 | 119.3676 | 0 | 5.630251 | 5.083257 | 119.328 | 119.4071 | 1037834
109 | 119.2469 | 0 | 5.556828 | 5.103652 | 119.2104 | 119.2835 | 1038832
110 | 119.2213 | 0 | 5.440571 | 5.101299 | 119.1871 | 119.2554 | 1039830
111 | 119.2073 | 0 | 5.458653 | 5.099451 | 119.1722 | 119.2423 | 1040828
112 | 119.1801 | 0 | 5.568551 | 5.093731 | 119.1355 | 119.2247 | 1041826
113 | 118.1305 | 0 | 5.554277 | 4.900916 | 118.1035 | 118.1575 | 1042824
114 | 115.4729 | 0 | 5.937762 | 4.470712 | 115.4449 | 115.5009 | 1043822
115 | 114.2913 | 0 | 5.767947 | 4.180299 | 114.3419 | 114.2408 | 1044820
116 | 113.8532 | 0 | 6.293646 | 3.870466 | 114.0033 | 113.7031 | 1045818
117 | 113.0207 | 0 | 7.008863 | 3.54837 | 113.2586 | 112.7829 | 1046817
118 | 114.3793 | 0 | 6.877367 | 3.266297 | 114.1438 | 114.6148 | 1047815
119 | 114.2336 | 0 | 7.583587 | 2.965597 | 113.824 | 114.6432 | 1048823
120 | 113.6535 | 0 | 7.926322 | 2.562072 | 113.4161 | 113.891 | 1049821
121 | 114.0115 | 0 | 9.132772 | 2.268349 | 113.6581 | 114.365 | 1050819
122 | 114.0519 | 0 | 8.938784 | 2.257151 | 113.6878 | 114.4159 | 1051817
123 | 114.0836 | 0 | 8.82008 | 2.252963 | 113.71 | 114.4572 | 1052816
124 | 114.031 | 0 | 9.001081 | 2.251869 | 113.6553 | 114.4067 | 1053814
125 | 114.1016 | 0 | 8.953702 | 2.253821 | 113.7261 | 114.477 | 1054812
126 | 114.1181 | 0 | 9.160336 | 2.253795 | 113.7347 | 114.5014 | 1055810
127 | 114.1572 | 0 | 8.983075 | 2.254884 | 113.7631 | 114.5513 | 1056808
128 | 117.2684 | 0 | 7.752195 | 2.477558 | 116.9736 | 117.5633 | 1057806
129 | 118.6893 | 0 | 7.060709 | 2.781399 | 118.5197 | 118.8588 | 1058804
130 | 119.5502 | 0 | 6.626972 | 3.148046 | 119.453125 | 119.6473 | 1059813
131 | 119.6888 | 0 | 6.48319 | 3.440248 | 119.6364 | 119.7413 | 1060811
132 | 119.5601 | 0 | 5.754082 | 3.745103 | 119.5139 | 119.6062 | 1061809
133 | 119.5919 | 0 | 5.538357 | 4.116272 | 119.5175 | 119.6662 | 1062807
134 | 119.3239 | 0 | 5.509246 | 4.400097 | 119.3474 | 119.3003 | 1063805
135 | 119.3107 | 0 | 5.610882 | 4.693118 | 119.3396 | 119.2817 | 1064803
136 | 119.465 | 0 | 5.565971 | 5.053981 | 119.4229 | 119.5071 | 1065801
137 | 119.3412 | 0 | 5.425428 | 5.050899 | 119.2948 | 119.3877 | 1066799
138 | 119.3242 | 0 | 5.558576 | 5.049123 | 119.2763 | 119.3721 | 1067797
139 | 119.2954 | 0 | 5.470768 | 5.048081 | 119.2409 | 119.3499 | 1068795
140 | 119.2469 | 0 | 5.748282 | 5.06909 | 119.2006 | 119.2932 | 1069793
141 | 119.2368 | 0 | 5.932529 | 5.067955 | 119.1883 | 119.2853 | 1070802
142 | 119.1959 | 0 | 5.695501 | 5.065034 | 119.1485 | 119.2433 | 1071800
143 | 118.8873 | 0 | 5.617383 | 5.004921 | 118.8476 | 118.927 | 1072830
144 | 116.3075 | 0 | 5.33614 | 4.573737 | 116.278 | 116.337 | 1073796
145 | 114.7382 | 0 | 5.595268 | 4.265242 | 114.7318 | 114.7446 | 1074794
146 | 113.6698 | 0 | 7.08937 | 3.88947 | 113.8136 | 113.526 | 1075792
147 | 113.6129 | 0 | 7.0035 | 3.597345 | 113.8618 | 113.3641 | 1076790
148 | 113.4631 | 0 | 6.690546 | 3.334778 | 113.5795 | 113.3466 | 1077788
149 | 114.4793 | 0 | 7.888933 | 3.012962 | 114.1658 | 114.7928 | 1078786
150 | 114.039 | 0 | 8.560309 | 2.654201 | 113.8008 | 114.2771 | 1079784
151 | 114.3055 | 0 | 8.464981 | 2.360789 | 114.0971 | 114.5139 | 1080782
152 | 113.6545 | 0 | 9.350938 | 2.22661 | 113.2555 | 114.0534 | 1081791
153 | 113.9201 | 0 | 8.819084 | 2.217036 | 113.5765 | 114.2636 | 1082789
154 | 113.9275 | 0 | 9.377036 | 2.213566 | 113.5947 | 114.2604 | 1083787
155 | 113.9266 | 0 | 9.145752 | 2.216566 | 113.5828 | 114.2704 | 1084785
156 | 113.9479 | 0 | 9.069242 | 2.216035 | 113.6011 | 114.2948 | 1085783
157 | 113.9581 | 0 | 9.070683 | 2.217108 | 113.6038 | 114.3125 | 1086781
158 | 115.2615 | 0 | 8.098598 | 2.299364 | 114.9395 | 115.5836 | 1087779
159 | 118.8278 | 0 | 7.451383 | 2.702558 | 118.718 | 118.9375 | 1088777
160 | 119.2838 | 0 | 6.563037 | 2.999034 | 119.1757 | 119.3919 | 1089775
161 | 119.4997 | 0 | 6.744184 | 3.282807 | 119.3946 | 119.6048 | 1090774
162 | 119.5517 | 0 | 6.391541 | 3.635653 | 119.5076 | 119.5957 | 1091772
163 | 119.6444 | 0 | 5.884418 | 3.946163 | 119.5446 | 119.7442 | 1092780
164 | 119.4122 | 0 | 5.579001 | 4.254695 | 119.4002 | 119.4242 | 1093778
165 | 119.3188 | 0 | 5.58323 | 4.61215 | 119.354 | 119.2835 | 1094776
166 | 119.3473 | 0 | 5.27986 | 4.919147 | 119.3072 | 119.3874 | 1095774
167 | 119.2961 | 0 | 5.736352 | 5.020409 | 119.2541 | 119.338 | 1096772
168 | 119.2297 | 0 | 5.463851 | 5.018936 | 119.186 | 119.2735 | 1097771
169 | 119.2194 | 0 | 5.551911 | 5.017063 | 119.1808 | 119.258 | 1098769
170 | 119.187 | 0 | 5.723082 | 5.03556 | 119.1402 | 119.2338 | 1099767
171 | 119.1683 | 0 | 5.803143 | 5.033812 | 119.1168 | 119.2197 | 1100765
172 | 119.1479 | 0 | 5.454226 | 5.030632 | 119.1007 | 119.1952 | 1101763
173 | 119.0112 | 0 | 5.330746 | 5.004259 | 118.9694 | 119.053 | 1102761
174 | 117.1416 | 0 | 5.369654 | 4.680797 | 117.0997 | 117.1836 | 1103770
175 | 115.2798 | 0 | 5.798847 | 4.347495 | 115.2476 | 115.3121 | 1104800
176 | 114.0359 | 0 | 6.361262 | 3.986548 | 114.0882 | 113.9837 | 1105766
177 | 113.3943 | 0 | 6.620903 | 3.691322 | 113.6875 | 113.101 | 1106764
178 | 113.232 | 0 | 7.756906 | 3.382302 | 113.2887 | 113.1753 | 1107762
179 | 114.3457 | 0 | 7.248958 | 3.05671 | 113.9597 | 114.7316 | 1108760
180 | 113.9804 | 0 | 7.691607 | 2.759593 | 113.5596 | 114.4011 | 1109758
181 | 113.6485 | 0 | 7.990577 | 2.457997 | 113.366 | 113.9309 | 1110756
182 | 113.7261 | 0 | 9.325918 | 2.208789 | 113.4219 | 114.0303 | 1111754
183 | 113.6985 | 0 | 9.573448 | 2.203245 | 113.3781 | 114.019 | 1112752
184 | 113.6607 | 0 | 9.470897 | 2.199985 | 113.3389 | 113.9825 | 1113750
185 | 113.6854 | 0 | 8.995418 | 2.19669 | 113.3683 | 114.0025 | 1114759
SO AR20 | left static CA | right static CA | mean static CA
1 | 92 | 92.3 | 92.15
2 | 92.5 | 93 | 92.75
3 | 92.8 | 92.4 | 92.6
MEAN | 92.43333 | 92.56667 | 92.5
variance |  |  | 0.0975
standard deviation |  |  | 0.3122499
SO AR20
Run-Num. | Theta(M) | IFT | Error | Volume | Theta(L) | Theta(R) | Age | run | advancing mean CA
1 | 93.62144 | 0 | 5.624811 | 1.434638 | 92.66661 | 94.57626 | 638727 | 1
2 | 93.64519 | 0 | 5.477088 | 1.432961 | 92.67789 | 94.61249 | 639724 | 2 | 93.81664
3 | 94.38692 | 0 | 5.301163 | 1.560012 | 93.89388 | 94.87995 | 640721 | 3 | 93.67191
4 | 94.97256 | 0 | 5.403344 | 1.948585 | 94.66758 | 95.27754 | 641718 | 4 | 93.60994
5 | 94.54427 | 0 | 5.3137 | 2.274598 | 94.47731 | 94.61121 | 642716 | 5 | 93.6455
6 | 94.7892 | 0 | 6.228676 | 2.583963 | 94.8382 | 94.7402 | 643713 | 6 | 93.67263
7 | 94.41286 | 0 | 5.73896 | 3.00327 | 94.01533 | 94.81039 | 644753 | MEAN | 93.68332
8 | 94.04889 | 0 | 6.150801 | 3.304239 | 93.609375 | 94.48841 | 645750 | variance | 0.006208046
9 | 94.54045 | 0 | 5.9388 | 3.591872 | 94.12543 | 94.95547 | 646716 | standard deviation | 0.07879115
10 | 94.95386 | 0 | 6.180999 | 3.962275 | 94.65042 | 95.25729 | 647745
11 | 94.59727 | 0 | 6.639499 | 4.258497 | 94.26469 | 94.92984 | 648742 | run | receding mean CA
12 | 94.4276 | 0 | 6.771478 | 4.585964 | 94.25407 | 94.60113 | 649707 | 1
13 | 94.39282 | 0 | 6.12179 | 4.913006 | 94.16423 | 94.62142 | 650705 | 2 | 89.64255
14 | 93.76651 | 0 | 5.733479 | 5.25012 | 93.81391 | 93.71912 | 651702 | 3 | 89.69748
15 | 93.41107 | 0 | 5.969314 | 5.417877 | 93.47678 | 93.34538 | 652699 | 4 | 89.75344
16 | 93.33668 | 0 | 5.977835 | 5.420646 | 93.40356 | 93.2698 | 653696 | 5 | 89.42206
17 | 93.27554 | 0 | 6.247271 | 5.421866 | 93.33816 | 93.21292 | 654694 | 6 | 89.37727
18 | 93.22957 | 0 | 6.006668 | 5.425932 | 93.28881 | 93.17032 | 655734 | MEAN | 89.57856
19 | 93.15536 | 0 | 5.831098 | 5.422282 | 93.1852 | 93.12551 | 656688 | variance | 0.02845697
20 | 93.12132 | 0 | 6.10605 | 5.419196 | 93.16785 | 93.0748 | 657696 | standard deviation | 0.1686919
21 | 93.032 | 0 | 6.166365 | 5.407317 | 93.08615 | 92.97784 | 658726
22 | 91.23509 | 0 | 6.129618 | 5.122292 | 91.38097 | 91.08922 | 659723 | run | hysteresis
23 | 89.5437 | 0 | 5.215044 | 4.651261 | 90.15908 | 88.92831 | 660688 | 1
24 | 89.32837 | 0 | 5.314997 | 4.296069 | 90.23901 | 88.41773 | 661685 | 2 | 4.174084
25 | 90.24614 | 0 | 6.892279 | 4.036656 | 91.12671 | 89.36558 | 662683 | 3 | 3.974427
26 | 89.54243 | 0 | 6.761001 | 3.646726 | 90.40604 | 88.67883 | 663680 | 4 | 3.856508
27 | 89.16835 | 0 | 6.296683 | 3.442634 | 90.22711 | 88.1096 | 664677 | 5 | 4.223441
28 | 88.23888 | 0 | 7.196715 | 3.087726 | 89.54966 | 86.92809 | 665717 | 6 | 4.295357
29 | 87.8569 | 0 | 7.139192 | 2.776994 | 89.43674 | 86.27705 | 666715 | MEAN | 4.104763
30 | 88.66943 | 0 | 7.5753 | 2.623924 | 90.20573 | 87.13313 | 667669 | variance | 0.03345856
31 | 89.26965 | 0 | 7.814504 | 2.615929 | 90.69038 | 87.84891 | 668709 | standard deviation | 0.1829168
32 | 89.34686 | 0 | 8.294842 | 2.61351 | 90.76305 | 87.93066 | 669706
33 | 89.48444 | 0 | 8.136201 | 2.613884 | 90.85836 | 88.1105 | 670704
34 | 89.54814 | 0 | 8.081132 | 2.616376 | 90.91747 | 88.17881 | 671669
35 | 89.59959 | 0 | 8.308455 | 2.615681 | 90.95495 | 88.24423 | 672666
36 | 89.65491 | 0 | 8.16543 | 2.616311 | 90.9902 | 88.31961 | 673663
37 | 93.23256 | 0 | 10.09968 | 2.842625 | 94.22396 | 92.24115 | 674661
38 | 93.66132 | 0 | 9.289001 | 3.125308 | 94.1262 | 93.19644 | 675658
39 | 93.93556 | 0 | 8.204052 | 3.502767 | 94.31677 | 93.55434 | 676655
40 | 93.77725 | 0 | 7.788456 | 3.821799 | 94.02776 | 93.52674 | 677653
41 | 94.13408 | 0 | 7.697443 | 4.105434 | 94.36525 | 93.90292 | 678693
42 | 94.04525 | 0 | 6.931313 | 4.473265 | 94.23238 | 93.85812 | 679690
43 | 93.70164 | 0 | 6.822776 | 4.784388 | 94.11702 | 93.28625 | 680687
44 | 94.12636 | 0 | 6.522263 | 5.131619 | 94.60155 | 93.65115 | 681685
45 | 93.96449 | 0 | 6.415763 | 5.325091 | 94.46786 | 93.46112 | 682650
46 | 93.90109 | 0 | 6.490413 | 5.331596 | 94.4259 | 93.37627 | 683647
47 | 93.87234 | 0 | 6.569865 | 5.333185 | 94.39011 | 93.35457 | 684644
48 | 93.85042 | 0 | 6.47753 | 5.33821 | 94.37237 | 93.32848 | 685641
49 | 93.78999 | 0 | 6.462149 | 5.33344 | 94.29999 | 93.27998 | 686639
50 | 93.75381 | 0 | 6.605953 | 5.333035 | 94.2866 | 93.22102 | 687636
51 | 93.7289 | 0 | 6.664708 | 5.328074 | 94.25105 | 93.20676 | 688676
52 | 92.58886 | 0 | 6.905937 | 5.168112 | 93.22233 | 91.95539 | 689631
53 | 90.38162 | 0 | 4.966882 | 4.736345 | 91.45017 | 89.31306 | 690639
54 | 89.67472 | 0 | 5.922148 | 4.386209 | 91.18015 | 88.1693 | 691668
55 | 88.55345 | 0 | 5.063835 | 4.067564 | 90.53347 | 86.57343 | 692665
56 | 88.26762 | 0 | 4.700244 | 3.845051 | 90.57101 | 85.96422 | 693630
57 | 88.5691 | 0 | 5.312391 | 3.585435 | 90.88272 | 86.25548 | 694628
58 | 88.33079 | 0 | 6.369753 | 3.185855 | 90.58443 | 86.07715 | 695625
59 | 88.39862 | 0 | 7.009573 | 2.876302 | 90.44755 | 86.34969 | 696622
60 | 87.94847 | 0 | 7.614916 | 2.585754 | 90.16269 | 85.73425 | 697662
61 | 89.09192 | 0 | 8.066056 | 2.571645 | 91.23413 | 86.94971 | 698617
62 | 89.28306 | 0 | 7.831392 | 2.569522 | 91.44035 | 87.12577 | 699614
63 | 89.37755 | 0 | 8.050591 | 2.5682 | 91.5361 | 87.219 | 700611
64 | 89.51587 | 0 | 7.987719 | 2.56746 | 91.61913 | 87.41261 | 701619
65 | 89.61665 | 0 | 7.831944 | 2.566526 | 91.69984 | 87.53345 | 702649
66 | 89.79514 | 0 | 8.228055 | 2.565746 | 91.81544 | 87.77483 | 703646
67 | 91.29208 | 0 | 9.132402 | 2.650791 | 93.08887 | 89.49529 | 704611
68 | 93.7723 | 0 | 9.672253 | 3.001652 | 94.76785 | 92.77676 | 705608
69 | 93.5256 | 0 | 8.349416 | 3.328756 | 94.18445 | 92.86677 | 706606
70 | 93.86665 | 0 | 8.061187 | 3.662255 | 94.3783 | 93.355 | 707603
71 | 94.04337 | 0 | 7.684615 | 4.021011 | 94.34008 | 93.74666 | 708600
72 | 93.54131 | 0 | 6.53416 | 4.333024 | 94.0595 | 93.02311 | 709597
73 | 93.7925 | 0 | 6.878502 | 4.602348 | 94.35825 | 93.22673 | 710595
74 | 94.06812 | 0 | 6.547632 | 4.995569 | 94.60226 | 93.53397 | 711592
75 | 93.97459 | 0 | 6.611803 | 5.272711 | 94.44785 | 93.50134 | 712632
76 | 93.82729 | 0 | 6.560026 | 5.284722 | 94.32862 | 93.32595 | 713629
77 | 93.77292 | 0 | 6.686544 | 5.288019 | 94.27994 | 93.26591 | 714627
78 | 93.72948 | 0 | 6.548862 | 5.289422 | 94.25284 | 93.20611 | 715592
79 | 93.69966 | 0 | 6.540596 | 5.291845 | 94.22318 | 93.17614 | 716589
80 | 93.64217 | 0 | 6.578639 | 5.287979 | 94.16142 | 93.12292 | 717586
81 | 93.61634 | 0 | 6.522729 | 5.283194 | 94.16093 | 93.07175 | 718584
82 | 93.08743 | 0 | 6.541388 | 5.203127 | 93.68531 | 92.48955 | 719581
83 | 91.33084 | 0 | 5.965621 | 4.829786 | 92.46154 | 90.20015 | 720578
84 | 89.31606 | 0 | 5.195445 | 4.409686 | 90.8988 | 87.73333 | 721618
85 | 89.22686 | 0 | 5.68893 | 4.127907 | 91.05855 | 87.39517 | 722573
86 | 88.50798 | 0 | 5.070063 | 3.89745 | 90.7345 | 86.28146 | 723613
87 | 88.519 | 0 | 6.333512 | 3.552912 | 90.95947 | 86.07854 | 724578
88 | 88.67091 | 0 | 6.030975 | 3.254171 | 91.06674 | 86.27507 | 725608
89 | 88.94897 | 0 | 8.162765 | 2.951053 | 90.97378 | 86.92417 | 726573
90 | 87.67471 | 0 | 8.048796 | 2.585343 | 90.10755 | 85.24186 | 727570
91 | 89.20695 | 0 | 8.615366 | 2.516513 | 91.55738 | 86.85653 | 728567
92 | 89.39627 | 0 | 8.223807 | 2.513046 | 91.74503 | 87.04752 | 729564
93 | 89.52686 | 0 | 7.956107 | 2.511694 | 91.87213 | 87.18159 | 730562
94 | 89.72177 | 0 | 7.859145 | 2.51467 | 91.98705 | 87.45649 | 731602
95 | 89.84383 | 0 | 8.549004 | 2.515563 | 92.08988 | 87.59776 | 732599
96 | 90.02519 | 0 | 8.650148 | 2.516589 | 92.21891 | 87.83147 | 733554
97 | 90.58772 | 0 | 9.489659 | 2.546257 | 92.67342 | 88.50203 | 734562
98 | 93.04685 | 0 | 9.168972 | 2.884063 | 94.22674 | 91.86697 | 735591
99 | 93.59509 | 0 | 8.85794 | 3.165456 | 94.32265 | 92.86752 | 736556
100 | 93.91501 | 0 | 9.068386 | 3.511456 | 94.50314 | 93.32687 | 737553
101 | 94.0218 | 0 | 8.17435 | 3.855924 | 94.41361 | 93.62998 | 738551
102 | 93.93504 | 0 | 7.303879 | 4.144213 | 94.27445 | 93.59563 | 739548
103 | 93.81626 | 0 | 7.04858 | 4.520261 | 94.38823 | 93.24429 | 740545
104 | 93.80103 | 0 | 6.423886 | 4.827491 | 94.40688 | 93.19518 | 741543
105 | 93.8373 | 0 | 6.661505 | 5.089215 | 94.2911 | 93.38351 | 742540
106 | 93.75665 | 0 | 6.628308 | 5.241008 | 94.24489 | 93.26841 | 743537
107 | 93.71428 | 0 | 6.628853 | 5.244315 | 94.19493 | 93.23363 | 744534
108 | 93.72446 | 0 | 6.726546 | 5.244246 | 94.21552 | 93.2334 | 745574
109 | 93.67587 | 0 | 6.714471 | 5.248685 | 94.1832 | 93.16854 | 746572
110 | 93.62875 | 0 | 6.631749 | 5.243538 | 94.12521 | 93.13228 | 747569
111 | 93.60353 | 0 | 6.521851 | 5.242472 | 94.12254 | 93.08452 | 748534
112 | 93.53162 | 0 | 6.664763 | 5.229346 | 94.06326 | 92.99998 | 749531
113 | 91.32402 | 0 | 7.204533 | 4.90368 | 92.14642 | 90.50162 | 750529
114 | 89.94984 | 0 | 5.654457 | 4.475649 | 91.31705 | 88.58263 | 751526
115 | 89.05344 | 0 | 5.51939 | 4.167388 | 90.84203 | 87.26485 | 752523
116 | 88.59673 | 0 | 5.038256 | 3.964622 | 90.58109 | 86.61237 | 753521
117 | 88.56657 | 0 | 5.691265 | 3.640489 | 91.08189 | 86.05125 | 754518
118 | 88.5363 | 0 | 5.572463 | 3.343913 | 91.08212 | 85.99048 | 755558
119 | 88.59119 | 0 | 7.876708 | 2.923931 | 90.66799 | 86.51438 | 756555
120 | 88.53217 | 0 | 7.733673 | 2.628684 | 90.89593 | 86.1684 | 757552
121 | 89.03557 | 0 | 8.281649 | 2.47416 | 91.51613 | 86.55501 | 758550
122 | 89.23036 | 0 | 8.207073 | 2.46833 | 91.66445 | 86.79627 | 759515
123 | 89.36253 | 0 | 8.220079 | 2.468021 | 91.78471 | 86.94035 | 760512
124 | 89.62715 | 0 | 8.635045 | 2.466385 | 91.95329 | 87.30101 | 761509
125 | 89.71156 | 0 | 8.786293 | 2.469008 | 92.00336 | 87.41977 | 762507
126 | 89.75696 | 0 | 8.571581 | 2.469905 | 92.03645 | 87.47747 | 763547
127 | 89.79179 | 0 | 9.037672 | 2.470765 | 92.07056 | 87.51302 | 764501
128 | 92.76968 | 0 | 9.48552 | 2.718299 | 94.34835 | 91.19102 | 765541
129 | 93.87469 | 0 | 9.488156 | 3.032624 | 94.827 | 92.92239 | 766539
130 | 93.53529 | 0 | 8.090827 | 3.384779 | 94.14379 | 92.9268 | 767536
131 | 93.89201 | 0 | 7.885214 | 3.697167 | 94.39419 | 93.38985 | 768533
132 | 94.00295 | 0 | 8.080941 | 3.997761 | 94.31723 | 93.68867 | 769531
133 | 93.65851 | 0 | 6.758712 | 4.363439 | 94.2009 | 93.11611 | 770496
134 | 93.83049 | 0 | 6.87881 | 4.638638 | 94.39207 | 93.26891 | 771493
135 | 94.12469 | 0 | 6.825534 | 4.995975 | 94.64614 | 93.60324 | 772490
136 | 93.81341 | 0 | 6.589341 | 5.181196 | 94.27092 | 93.3559 | 773487
137 | 93.71833 | 0 | 6.604946 | 5.187809 | 94.19996 | 93.2367 | 774485
138 | 93.69905 | 0 | 6.645005 | 5.18858 | 94.18094 | 93.21717 | 775482
139 | 93.65694 | 0 | 6.507257 | 5.191941 | 94.14317 | 93.17071 | 776479
140 | 93.61531 | 0 | 6.542806 | 5.18861 | 94.1071 | 93.12351 | 777519
141 | 93.61071 | 0 | 6.52814 | 5.186844 | 94.10864 | 93.11278 | 778517
142 | 93.58167 | 0 | 6.64325 | 5.181114 | 94.08854 | 93.07478 | 779514
143 | 91.97653 | 0 | 6.247348 | 4.962175 | 92.66497 | 91.2881 | 780511
144 | 90.69167 | 0 | 6.144203 | 4.578773 | 91.93687 | 89.44646 | 781476
145 | 89.12665 | 0 | 5.074426 | 4.251385 | 90.76276 | 87.49054 | 782474
146 | 88.27704 | 0 | 5.00772 | 3.954043 | 90.33042 | 86.22366 | 783471
147 | 88.70374 | 0 | 4.865035 | 3.716253 | 91.04441 | 86.36305 | 784468
148 | 88.68405 | 0 | 5.888874 | 3.432135 | 91.17706 | 86.19104 | 785465
149 | 89.05986 | 0 | 7.686904 | 3.011589 | 91.11188 | 87.00784 | 786506
150 | 88.88039 | 0 | 8.080129 | 2.729396 | 90.97418 | 86.78658 | 787460
151 | 88.45323 | 0 | 8.187865 | 2.434806 | 90.94802 | 85.95844 | 788457
152 | 88.89799 | 0 | 8.44261 | 2.423746 | 91.32257 | 86.47343 | 789497
153 | 89.01176 | 0 | 8.576561 | 2.421173 | 91.47633 | 86.54719 | 790495
154 | 89.16692 | 0 | 8.6445 | 2.424927 | 91.59385 | 86.73999 | 791492
155 | 89.39076 | 0 | 8.901949 | 2.427967 | 91.74361 | 87.03793 | 792457
156 | 89.41428 | 0 | 9.032975 | 2.427802 | 91.76352 | 87.06505 | 793454
157 | 89.46114 | 0 | 8.926433 | 2.430121 | 91.80026 | 87.12201 | 794452
158 | 90.98569 | 0 | 9.344224 | 2.515506 | 93.11487 | 88.85651 | 795449
159 | 93.36997 | 0 | 9.517921 | 2.896439 | 94.48095 | 92.259 | 796446
160 | 93.70018 | 0 | 8.427454 | 3.20734 | 94.4181 | 92.98225 | 797444
161 | 94.00266 | 0 | 8.635134 | 3.554203 | 94.54021 | 93.46511 | 798484
162 | 93.99881 | 0 | 7.955999 | 3.899165 | 94.3905 | 93.60712 | 799481
163 | 93.89624 | 0 | 7.078554 | 4.179126 | 94.22733 | 93.56514 | 800478
164 | 93.73119 | 0 | 7.145515 | 4.484457 | 94.3384 | 93.12397 | 801475
165 | 93.91783 | 0 | 6.252717 | 4.870251 | 94.49561 | 93.34005 | 802473
166 | 93.81072 | 0 | 6.390927 | 5.128213 | 94.2608 | 93.36065 | 803438
167 | 93.78181 | 0 | 6.660284 | 5.133198 | 94.23963 | 93.324 | 804435
168 | 93.72926 | 0 | 6.690207 | 5.13658 | 94.20441 | 93.2541 | 805432
169 | 93.71962 | 0 | 6.579348 | 5.135942 | 94.17104 | 93.2682 | 806430
170 | 93.69331 | 0 | 6.631879 | 5.138276 | 94.168 | 93.21864 | 807427
171 | 93.65695 | 0 | 6.543356 | 5.134241 | 94.14838 | 93.16552 | 808467
172 | 93.62064 | 0 | 6.503704 | 5.130064 | 94.12358 | 93.1177 | 809464
173 | 93.03622 | 0 | 6.571431 | 5.047524 | 93.59608 | 92.47635 | 810419
174 | 91.19498 | 0 | 5.852621 | 4.682209 | 92.27461 | 90.11533 | 811427
175 | 88.99203 | 0 | 5.170056 | 4.248584 | 90.62924 | 87.35484 | 812456
176 | 88.80171 | 0 | 4.817853 | 4.026188 | 90.75956 | 86.84387 | 813454
177 | 88.95729 | 0 | 5.095374 | 3.792444 | 91.26381 | 86.65077 | 814419
178 | 88.32298 | 0 | 5.902799 | 3.41656 | 90.86703 | 85.77893 | 815416
179 | 89.46771 | 0 | 7.515502 | 3.095887 | 91.53548 | 87.39995 | 816413
180 | 89.26301 | 0 | 8.065264 | 2.806127 | 91.40275 | 87.12327 | 817410
181 | 88.03822 | 0 | 9.011387 | 2.413038 | 90.61297 | 85.46347 | 818451
182 | 88.46022 | 0 | 8.606157 | 2.383219 | 90.94355 | 85.97689 | 819405
183 | 88.60745 | 0 | 8.995955 | 2.381262 | 91.05764 | 86.15726 | 820445
184 | 89.21263 | 0 | 9.290198 | 2.377016 | 91.43732 | 86.98795 | 821442
185 | 89.54192 | 0 | 9.475191 | 2.374344 | 91.69015 | 87.39369 | 822440
0.5-S1-W+NMP | left static CA | right static CA | mean static CA |  | Dry membrane
1 | 135.5 | 135.7 | 135.6
2 | 136 | 136.2 | 136.1
3 | 135.1 | 135.8 | 135.45
MEAN | 135.5333 | 135.9 | 135.7167
variance |  |  | 0.1158333
standard deviation |  |  | 0.340343
0.5-S1-W+NMP
Run-Num. | Theta(M) | IFT | Error | Volume | Theta(L) | Theta(R) | Age | run | advancing mean CA
1 | 138.6916 | 0 | 4.854226 | 1.264195 | 138.2742 | 139.1089 | 530330 | 1 | 142.6126
2 | 138.6777 | 0 | 5.102344 | 1.263435 | 138.2613 | 139.0941 | 531328 | 2 | 142.7025
3 | 142.7375 | 0 | 8.211464 | 1.511622 | 142.0013 | 143.4738 | 532327 | 3 | 142.5444
4 | 138.4833 | 0 | 10.30612 | 1.869881 | 136.5672 | 140.3994 | 533336 | 4 | 142.3527
5 | 140.5228 | 0 | 8.089283 | 2.307587 | 139.5574 | 141.4881 | 534335 | 5 | 142.2489
6 | 141.9883 | 0 | 5.384905 | 2.618575 | 141.9676 | 142.009 | 535334 | 6 | 141.9044
7 | 141.7737 | 0 | 6.483244 | 2.930117 | 141.939 | 141.6083 | 536332 | MEAN | 142.3943
8 | 144.3562 | 0 | 10.33673 | 3.261097 | 144.7897 | 143.9228 | 537331 | variance | 0.08560995
9 | 144.3931 | 0 | 11.86602 | 3.604401 | 145.0667 | 143.7196 | 538329 | standard deviation | 0.2925918
10 | 144.6383 | 0 | 13.667 | 3.940111 | 145.1825 | 144.0942 | 539328
11 | 144.4674 | 0 | 12.23358 | 4.331185 | 144.2322 | 144.7025 | 540327 | run | receding mean CA
12 | 144.5183 | 0 | 12.81361 | 4.645176 | 144.4593 | 144.5773 | 541325 | 1 | 119.1713
13 | 144.6589 | 0 | 13.42281 | 4.955205 | 144.6181 | 144.6997 | 542324 | 2 | 118.2084
14 | 142.7816 | 0 | 11.10073 | 5.409672 | 142.3559 | 143.2072 | 543322 | 3 | 117.6387
15 | 142.6647 | 0 | 10.50579 | 5.531096 | 142.1332 | 143.1962 | 544332 | 4 | 116.9355
16 | 142.5883 | 0 | 10.47909 | 5.538436 | 142.0417 | 143.1348 | 545330 | 5 | 116.437
17 | 142.6402 | 0 | 9.905742 | 5.543307 | 142.4023 | 142.8781 | 546329 | 6 | 115.7895
18 | 142.6204 | 0 | 9.649994 | 5.544921 | 142.4243 | 142.8165 | 547327 | MEAN | 117.3634
19 | 142.5908 | 0 | 9.557445 | 5.542839 | 142.4108 | 142.7708 | 548326 | variance | 1.515365
20 | 142.5617 | 0 | 9.521215 | 5.538467 | 142.3904 | 142.733 | 549324 | standard deviation | 1.231002
21 | 142.4535 | 0 | 9.357766 | 5.519398 | 142.2888 | 142.6182 | 550323
22 | 140.7967 | 0 | 6.792686 | 5.204149 | 140.614 | 140.9794 | 551322 | run | hysteresis
23 | 138.2907 | 0 | 6.01171875 | 4.800384 | 138.079 | 138.5024 | 552320 | 1 | 23.4413
24 | 135.7619 | 0 | 8.122882 | 4.460378 | 135.5124 | 136.0114 | 553319 | 2 | 24.49409
25 | 133.0988 | 0 | 10.8807 | 4.150139 | 132.8186 | 133.3789 | 554317 | 3 | 24.90571
26 | 129.7593 | 0 | 12.92487 | 3.788306 | 129.4809 | 130.0376 | 555327 | 4 | 25.4172
27 | 127.2605 | 0 | 12.8763 | 3.417749 | 127.0737 | 127.4472 | 556325 | 5 | 25.81188
28 | 124.892 | 0 | 12.217 | 3.110389 | 124.6172 | 125.1668 | 557324 | 6 | 26.11488
29 | 120.0336 | 0 | 13.26772 | 2.689869 | 119.6652 | 120.402 | 558323 | MEAN | 25.03084
30 | 118.9791 | 0 | 11.91646 | 2.528703 | 118.5964 | 119.3617 | 559321 | variance | 0.9529677
31 | 119.1139 | 0 | 11.95301 | 2.524022 | 118.7557 | 119.472 | 560320 | standard deviation | 0.9762007
32 | 119.1785 | 0 | 11.37175 | 2.521257 | 118.8068 | 119.5502 | 561318
33 | 119.088 | 0 | 11.28597 | 2.513936 | 118.7442 | 119.4317 | 562317
34 | 119.1556 | 0 | 11.21998 | 2.512619 | 118.8029 | 119.5083 | 563315
35 | 119.2189 | 0 | 11.59933 | 2.512633 | 118.8967 | 119.5411 | 564314
36 | 119.2733 | 0 | 11.5636 | 2.511976 | 118.9463 | 119.6002 | 565313
37 | 125.4441 | 0 | 7.682372 | 2.82843 | 125.2829 | 125.6052 | 566322
38 | 130.6704 | 0 | 3.510198 | 3.153587 | 130.6134 | 130.7273 | 567321
39 | 134.8556 | 0 | 4.550008 | 3.473039 | 134.8923 | 134.8189 | 568319
40 | 138.4749 | 0 | 9.130894 | 3.864636 | 138.622 | 138.3278 | 569318
41 | 139.8021 | 0 | 9.444616 | 4.194719 | 139.9323 | 139.6719 | 570316
42 | 140.818 | 0 | 9.859663 | 4.509283 | 140.9287 | 140.7072 | 571315
43 | 142.0583 | 0 | 10.90554 | 4.907764 | 142.1571 | 141.9595 | 572313
44 | 142.64 | 0 | 10.99309 | 5.23 | 142.7139 | 142.5661 | 573312
45 | 142.9839 | 0 | 10.70135 | 5.486062 | 143.0056 | 142.9622 | 574311
46 | 142.8394 | 0 | 10.31763 | 5.498428 | 142.8475 | 142.8313 | 575309
47 | 142.7768 | 0 | 10.162 | 5.501706 | 142.7607 | 142.7929 | 576308
48 | 142.7202 | 0 | 10.04889 | 5.505991 | 142.6968 | 142.7437 | 577317
49 | 142.6718 | 0 | 9.994589 | 5.502924 | 142.6434 | 142.7002 | 578316
50 | 142.6214 | 0 | 9.979931 | 5.50049 | 142.5864 | 142.6564 | 579314
51 | 142.5851 | 0 | 9.897068 | 5.494714 | 142.5467 | 142.6234 | 580313
52 | 141.492 | 0 | 8.086114 | 5.282782 | 141.4454 | 141.5385 | 581312
53 | 139.0533 | 0 | 5.357381 | 4.874497 | 138.9735 | 139.1331 | 582310
54 | 136.7626 | 0 | 6.627288 | 4.555408 | 136.6576 | 136.8676 | 583309
55 | 133.421 | 0 | 10.12914 | 4.160419 | 133.2688 | 133.5732 | 584307
56 | 130.0113 | 0 | 12.7364 | 3.815285 | 129.7923 | 130.2304 | 585306
57 | 127.493 | 0 | 13.18339 | 3.50417 | 127.237 | 127.749 | 586304
58 | 124.8566 | 0 | 13.22938 | 3.160277 | 124.6074 | 125.1057 | 587303
59 | 120.9106 | 0 | 13.3955 | 2.779496 | 120.5605 | 121.2607 | 588312
60 | 117.6992 | 0 | 12.75457 | 2.487008 | 117.2937 | 118.1048 | 589311
61 | 118.1153 | 0 | 12.39077 | 2.480125 | 117.7057 | 118.525 | 590310
62 | 118.211 | 0 | 12.45091 | 2.478034 | 117.8175 | 118.6045 | 591308
63 | 118.1206 | 0 | 12.22856 | 2.469535 | 117.7401 | 118.5011 | 592307
64 | 118.2024 | 0 | 12.20446 | 2.468846 | 117.8202 | 118.5847 | 593305
65 | 118.2555 | 0 | 12.32529 | 2.467923 | 117.892 | 118.6191 | 594304
66 | 118.3454 | 0 | 12.17096 | 2.4672 | 117.9804 | 118.7103 | 595303
67 | 122.1611 | 0 | 9.53213 | 2.651562 | 121.8941 | 122.4281 | 596301
68 | 128.0052 | 0 | 5.952416 | 2.977431 | 127.8766 | 128.1338 | 597300
69 | 133.7988 | 0 | 3.775037 | 3.381557 | 133.7832 | 133.8144 | 598298
70 | 137.2241 | 0 | 7.588008 | 3.709592 | 137.3244 | 137.1238 | 599308
71 | 138.8647 | 0 | 8.537169 | 4.025318 | 139.0251 | 138.7042 | 600306
72 | 140.3793 | 0 | 9.4262 | 4.403099 | 140.4934 | 140.2652 | 601305
73 | 141.3511 | 0 | 10.01287 | 4.739267 | 141.4621 | 141.24 | 602303
74 | 142.1099 | 0 | 10.34328 | 5.059658 | 142.2061 | 142.0137 | 603302
75 | 142.9391 | 0 | 10.81155 | 5.423545 | 143.0024 | 142.8757 | 604301
76 | 142.6883 | 0 | 10.12769 | 5.446721 | 142.7318 | 142.6449 | 605299
77 | 142.5995 | 0 | 10.02904 | 5.451092 | 142.63 | 142.5691 | 606298
78 | 142.5642 | 0 | 9.879016 | 5.455086 | 142.5836 | 142.5447 | 607296
79 | 142.5092 | 0 | 9.815195 | 5.455202 | 142.5229 | 142.4954 | 608295
80 | 142.4662 | 0 | 9.707702 | 5.452828 | 142.4778 | 142.4546 | 609293
81 | 142.4393 | 0 | 9.62754 | 5.450474 | 142.4442 | 142.4344 | 610303
82 | 141.5331 | 0 | 8.141397 | 5.277831 | 141.5289 | 141.5372 | 611301
83 | 139.6766 | 0 | 5.628588 | 4.959643 | 139.6508 | 139.7024 | 612300
84 | 137.5118 | 0 | 6.135895 | 4.643588 | 137.4593 | 137.5643 | 613299
85 | 134.1708 | 0 | 9.160549 | 4.233891 | 134.0806 | 134.261 | 614297
86 | 131.0719 | 0 | 11.82678 | 3.912689 | 130.9253 | 131.2184 | 615296
87 | 127.5264 | 0 | 14.22669 | 3.547879 | 127.3089 | 127.744 | 616294
88 | 124.7496 | 0 | 13.24849 | 3.177209 | 124.5195 | 124.9798 | 617293
89 | 121.8888 | 0 | 13.54855 | 2.872094 | 121.5642 | 122.2134 | 618291
90 | 118.3397 | 0 | 13.33433 | 2.547757 | 117.9125 | 118.7669 | 619290
91 | 117.3333 | 0 | 12.61801 | 2.437003 | 116.9106 | 117.756 | 620289
92 | 117.4791 | 0 | 12.28367 | 2.434638 | 117.0851 | 117.8731 | 621298
93 | 117.6507 | 0 | 12.33437 | 2.432558 | 117.247 | 118.0543 | 622297
94 | 117.6519 | 0 | 12.46121 | 2.424563 | 117.2125 | 118.0914 | 623295
95 | 117.8229 | 0 | 11.7045 | 2.422482 | 117.4114 | 118.2344 | 624294
96 | 117.8945 | 0 | 11.60243 | 2.422173 | 117.4867 | 118.3023 | 625292
97 | 119.0533 | 0 | 11.11378 | 2.472563 | 118.6803 | 119.4264 | 626291
98 | 125.7546 | 0 | 7.45012 | 2.811591 | 125.5401 | 125.9692 | 627289
99 | 131.9532 | 0 | 2.845409 | 3.204622 | 131.8776 | 132.0287 | 628288
100 | 135.9307 | 0 | 6.379683 | 3.53024 | 135.9723 | 135.8892 | 629287
101 | 138.5928 | 0 | 8.829683 | 3.918394 | 138.8049 | 138.3807 | 630285
102 | 139.6336 | 0 | 8.875617 | 4.254296 | 139.7697 | 139.4975 | 631284
103 | 140.6483 | 0 | 9.14953 | 4.565044 | 140.7734 | 140.5232 | 632293
104 | 141.8164 | 0 | 10.37249 | 4.92684 | 141.9217 | 141.711 | 633292
105 | 142.6159 | 0 | 10.60298 | 5.286664 | 142.6834 | 142.5484 | 634290
106 | 142.5881 | 0 | 10.07942 | 5.396655 | 142.6172 | 142.5589 | 635289
107 | 142.4687 | 0 | 9.785511 | 5.40336 | 142.5012 | 142.4361 | 636288
108 | 142.4111 | 0 | 9.649689 | 5.406703 | 142.448 | 142.3742 | 637286
109 | 142.324 | 0 | 9.57496 | 5.406917 | 142.3602 | 142.2877 | 638285
110 | 142.2981 | 0 | 9.428328 | 5.406403 | 142.3305 | 142.2657 | 639283
111 | 142.2739 | 0 | 9.356622 | 5.404416 | 142.3018 | 142.246 | 640282
112 | 142.1052 | 0 | 9.180371 | 5.375738 | 142.134 | 142.0764 | 641281
113 | 140.3254 | 0 | 6.312367 | 5.053997 | 140.3365 | 140.3143 | 642279
114 | 137.5127 | 0 | 5.807638 | 4.632994 | 137.4946 | 137.5308 | 643288
115 | 134.9591 | 0 | 8.322345 | 4.315541 | 134.9037 | 135.0145 | 644287
116 | 132.0684 | 0 | 11.08372 | 4.001971 | 131.9751 | 132.1617 | 645286
117 | 127.8543 | 0 | 13.83811 | 3.597221 | 127.6876 | 128.021 | 646284
118 | 125.3742 | 0 | 13.76851 | 3.273077 | 125.1575 | 125.591 | 647283
119 | 122.5197 | 0 | 13.88549 | 2.944908 | 122.2449 | 122.7944 | 648281
120 | 117.8035 | 0 | 13.99514 | 2.540028 | 117.3568 | 118.2502 | 649280
121 | 116.5394 | 0 | 13.09444 | 2.394128 | 116.0904 | 116.9883 | 650278
122 | 116.925 | 0 | 12.32561 | 2.391148 | 116.4821 | 117.3679 | 651277
123 | 117.0832 | 0 | 12.21363 | 2.389281 | 116.6467 | 117.5197 | 652276
124 | 116.9144 | 0 | 12.09218 | 2.379021 | 116.4893 | 117.3394 | 653274
125 | 117.0078 | 0 | 12.08388 | 2.379294 | 116.5921 | 117.4235 | 654284
126 | 117.1433 | 0 | 12.28506 | 2.378643 | 116.7236 | 117.563 | 655282
127 | 117.3338 | 0 | 12.04731 | 2.380799 | 116.8939 | 117.7737 | 656281
128 | 124.1594 | 0 | 7.806087 | 2.707623 | 123.8818 | 124.4369 | 657279
129 | 129.6248 | 0 | 3.828716 | 3.025279 | 129.4814 | 129.7682 | 658278
130 | 134.227 | 0 | 4.732792 | 3.354934 | 134.1875 | 134.2665 | 659277
131 | 137.8145 | 0 | 8.551424 | 3.753067 | 137.9924 | 137.6367 | 660275
132 | 138.8729 | 0 | 8.106368 | 4.077972 | 139.0221 | 138.7237 | 661274
133 | 140.328125 | 0 | 9.226321 | 4.445326 | 140.45 | 140.2063 | 662272
134 | 141.3867 | 0 | 9.916792 | 4.791969 | 141.4956 | 141.2778 | 663271
135 | 142.1001 | 0 | 10.22025 | 5.106764 | 142.1895 | 142.0108 | 664269
136 | 142.5277 | 0 | 10.26992 | 5.344375 | 142.5814 | 142.474 | 665279
137 | 142.3508 | 0 | 9.739946 | 5.35607 | 142.3873 | 142.3142 | 666277
138 | 142.2451 | 0 | 9.540891 | 5.357208 | 142.2865 | 142.2036 | 667276
139 | 142.2092 | 0 | 9.425661 | 5.362699 | 142.2501 | 142.1683 | 668275
140 | 142.1738 | 0 | 9.317385 | 5.360347 | 142.2205 | 142.1271 | 669273
141 | 142.1388 | 0 | 9.239957 | 5.358354 | 142.1853 | 142.0922 | 670272
142 | 142.0969 | 0 | 9.166429 | 5.352951 | 142.1404 | 142.0534 | 671270
143 | 140.5584 | 0 | 7.254019 | 5.076725 | 140.5845 | 140.5324 | 672269
144 | 138.3269 | 0 | 5.404178 | 4.729739 | 138.3296 | 138.3241 | 673267
145 | 135.8828 | 0 | 7.65749 | 4.408938 | 135.8615 | 135.904 | 674266
146 | 132.0838 | 0 | 10.64642 | 3.99 | 132.0077 | 132.1599 | 675265
147 | 128.764 | 0 | 12.92034 | 3.673143 | 128.6337 | 128.8944 | 676274
148 | 126.1206 | 0 | 13.85713 | 3.363804 | 125.8999 | 126.3412 | 677273
149 | 122.4426 | 0 | 13.92247 | 2.963862 | 122.146 | 122.7392 | 678271
150 | 119.0758 | 0 | 14.226 | 2.638953 | 118.6915 | 119.46 | 679270
151 | 115.8291 | 0 | 13.2806 | 2.353988 | 115.3502 | 116.3081 | 680268
152 | 116.2977 | 0 | 12.47244 | 2.349595 | 115.8455 | 116.7499 | 681267
153 | 116.4401 | 0 | 12.64489 | 2.34804 | 115.9996 | 116.8806 | 682266
154 | 116.348 | 0 | 12.27423 | 2.338356 | 115.8777 | 116.8183 | 683264
155 | 116.4884 | 0 | 12.15926 | 2.33781 | 116.0167 | 116.9601 | 684263
156 | 116.6108 | 0 | 12.19595 | 2.336812 | 116.1751 | 117.0465 | 685261
157 | 116.6908 | 0 | 11.73784 | 2.33672 | 116.2416 | 117.14 | 686260
158 | 120.884 | 0 | 10.01387 | 2.525192 | 120.5382 | 121.2298 | 687269
159 | 127.4253 | 0 | 5.457183 | 2.865873 | 127.2296 | 127.621 | 688268
160 | 133.3816 | 0 | 3.689688 | 3.261695 | 133.3318 | 133.4314 | 689266
161 | 136.7256 | 0 | 7.659759 | 3.584547 | 136.8622 | 136.589 | 690265
162 | 138.1136 | 0 | 7.840985 | 3.901045 | 138.3007 | 137.9264 | 691264
163 | 139.7238 | 0 | 8.70971 | 4.296412 | 139.8521 | 139.5956 | 692262
164 | 140.7744 | 0 | 9.487293 | 4.619397 | 140.901 | 140.6479 | 693261
165 | 141.8295 | 0 | 10.25223 | 4.968537 | 141.9438 | 141.7151 | 694259
166 | 142.481 | 0 | 10.33872 | 5.286618 | 142.5424 | 142.4198 | 695258
167 | 142.2617 | 0 | 9.768891 | 5.305347 | 142.3201 | 142.2032 | 696257
168 | 142.1501 | 0 | 9.385856 | 5.309883 | 142.2015 | 142.0986 | 697255
169 | 142.0646 | 0 | 9.274531 | 5.314975 | 142.1167 | 142.0126 | 698264
170 | 141.9909 | 0 | 9.100442 | 5.313394 | 142.037 | 141.9448 | 699263
171 | 141.9725 | 0 | 9.060832 | 5.312554 | 142.0173 | 141.9276 | 700262
172 | 141.9228 | 0 | 8.964746 | 5.308073 | 141.9687 | 141.8769 | 701260
173 | 140.9683 | 0 | 7.341852 | 5.136837 | 141.0049 | 140.9317 | 702259
174 | 139.0324 | 0 | 5.490231 | 4.821738 | 139.0464 | 139.0184 | 703257
175 | 136.4393 | 0 | 7.47188 | 4.466106 | 136.4302 | 136.4484 | 704256
176 | 133.1394 | 0 | 10.0499 | 4.087451 | 133.08 | 133.1989 | 705254
177 | 129.891 | 0 | 12.15649 | 3.769011 | 129.7935 | 129.9885 | 706253
178 | 125.7464 | 0 | 14.56685 | 3.357261 | 125.5016 | 125.9912 | 707252
179 | 123.3333 | 0 | 13.6592 | 3.036563 | 123.041 | 123.6257 | 708250
180 | 120.341 | 0 | 13.61606 | 2.73186 | 120.0171 | 120.6649 | 709260
181 | 115.1112 | 0 | 14.26957 | 2.344102 | 114.626 | 115.5964 | 710258
182 | 115.5845 | 0 | 12.98793 | 2.304596 | 115.0837 | 116.0853 | 711257
183 | 115.7739 | 0 | 12.64031 | 2.302188 | 115.3214 | 116.2263 | 712255
184 | 115.8737 | 0 | 12.4215 | 2.300927 | 115.3963 | 116.3511 | 713254
185 | 115.9261 | 0 | 12.36298 | 2.299001 | 115.42 | 116.4322 | 714253
Galpore | left static CA | right static CA | mean static CA
1 | 117 | 117.1 | 117.05
2 | 116 | 116.5 | 116.25
3 | 117 | 117.5 | 117.25
MEAN | 116.6667 | 117.0333 | 116.85
variance |  |  | 0.28
standard deviation |  |  | 0.5291503
Galpore
Run-Num. | Theta(M) | IFT | Error | Volume | Theta(L) | Theta(R) | Age | run | advancing mean CA
1 | 117.2369 | 0 | 7.658874 | 1.262189 | 116.853 | 117.6208 | 91729 | 1 | 120.1783
2 | 117.2246 | 0 | 7.352583 | 1.261164 | 116.8427 | 117.6065 | 92727 | 2 | 120.5686
3 | 119.7708 | 0 | 7.830656 | 1.495303 | 119.4732 | 120.0685 | 93725 | 3 | 120.5895
4 | 120.3277 | 0 | 8.349586 | 1.811449 | 120.0521 | 120.6033 | 94723 | 4
5 | 120.092 | 0 | 5.572916 | 2.186482 | 119.9472 | 120.2369 | 95721 | 5 | 120.3049
6 | 120.5596 | 0 | 4.637383 | 2.525942 | 120.396 | 120.7232 | 96720 | 6 | 120.4148
7 | 120.2221 | 0 | 6.098456 | 2.831706 | 120.0723 | 120.3719 | 97718 | MEAN | 120.4112
8 | 120.7329 | 0 | 5.216275 | 3.250818 | 120.549 | 120.9169 | 98716 | variance | 0.03052286
9 | 120.5142 | 0 | 4.718033 | 3.548149 | 120.3292 | 120.6992 | 99714 | standard deviation | 0.1747079
10 | 120.3464 | 0 | 7.378652 | 3.911513 | 120.1892 | 120.5036 | 100712
11 | 120.3394 | 0 | 4.670262 | 4.286488 | 120.2566 | 120.4223 | 101721 | run | receding mean CA
12 | 120.3823 | 0 | 4.932431 | 4.591293 | 120.2446 | 120.5199 | 102719 | 1 | 115.107
13 | 120.0051 | 0 | 5.665064 | 4.925461 | 119.9039 | 120.1064 | 103717 | 2 | 114.2395
14 | 120.1647 | 0 | 5.338942 | 5.299438 | 120.0369 | 120.2924 | 104716 | 3 | 114.1858
15 | 120.1676 | 0 | 5.454608 | 5.421554 | 120.0759 | 120.2592 | 105714 | 4
16 | 120.2673 | 0 | 5.145278 | 5.422802 | 120.1745 | 120.3602 | 106712 | 5 | 114.0182
17 | 120.2476 | 0 | 5.305328 | 5.424111 | 120.1646 | 120.3306 | 107710 | 6 | 113.607
18 | 120.2082 | 0 | 5.215759 | 5.428854 | 120.1233 | 120.2931 | 108708 | MEAN | 114.2315
19 | 120.0792 | 0 | 5.718447 | 5.429044 | 120.0089 | 120.1494 | 109706 | variance | 0.3010267
20 | 120.0381 | 0 | 5.695688 | 5.426701 | 119.9659 | 120.1103 | 110704 | standard deviation | 0.548659
21 | 120.1071 | 0 | 5.518312 | 5.423054 | 120.0032 | 120.2111 | 111703
22 | 118.9088 | 0 | 6.151035 | 5.137298 | 118.8587 | 118.959 | 112712 | run | hysteresis
23 | 117.328 | 0 | 6.791911 | 4.766695 | 117.3016 | 117.3545 | 113710 | 1 | 5.071363
24 | 116.6382 | 0 | 6.557251 | 4.453308 | 116.4536 | 116.8228 | 114708 | 2 | 6.329096
25 | 116.8152 | 0 | 6.417167 | 4.116255 | 116.7626 | 116.8678 | 115706 | 3 | 6.403683
26 | 116.2667 | 0 | 9.065739 | 3.716325 | 116.2152 | 116.3181 | 116704 | 4
27 | 115.9818 | 0 | 7.802673 | 3.395431 | 115.8042 | 116.1593 | 117702 | 5 | 6.286703
28 | 115.1967 | 0 | 8.870371 | 3.10809 | 115.0329 | 115.3605 | 118700 | 6 | 6.807861
29 | 114.3102 | 0 | 10.2818 | 2.685367 | 114.3263 | 114.2939 | 119699 | MEAN | 6.179741
30 | 115.0493 | 0 | 9.563154 | 2.544178 | 115.0747 | 115.024 | 120697 | variance | 0.4267339
31 | 115.1267 | 0 | 9.35756 | 2.542551 | 115.1501 | 115.1033 | 121695 | standard deviation | 0.6532487
32 | 115.129 | 0 | 9.641214 | 2.541497 | 115.1363 | 115.1217 | 122693
33 | 115.0652 | 0 | 9.746465 | 2.530186 | 115.0981 | 115.0323 | 123702
34 | 115.0703 | 0 | 9.734056 | 2.528236 | 115.0937 | 115.047 | 124700
35 | 115.1907 | 0 | 9.340605 | 2.526038 | 115.2438 | 115.1376 | 125698
36 | 115.0078 | 0 | 9.869505 | 2.525168 | 115.0239 | 114.9916 | 126697
37 | 118.3545 | 0 | 8.017162 | 2.799551 | 118.362 | 118.347 | 127695
38 | 119.7775 | 0 | 7.567972 | 3.114553 | 119.7315 | 119.8234 | 128693
39 | 120.2853 | 0 | 6.638902 | 3.413869 | 120.319 | 120.2516 | 129691
40 | 120.524 | 0 | 6.340606 | 3.80464 | 120.7069 | 120.341 | 130689
41 | 120.7692 | 0 | 6.006751 | 4.099027 | 120.9746 | 120.5638 | 131687
42 | 120.4524 | 0 | 6.944163 | 4.464271 | 120.6236 | 120.2812 | 132685
43 | 120.635 | 0 | 6.113348 | 4.834664 | 120.7847 | 120.4853 | 133684
44 | 120.5803 | 0 | 5.814091 | 5.140586 | 120.6615 | 120.4991 | 134693
45 | 120.5901 | 0 | 6.191955 | 5.378396 | 120.6946 | 120.4857 | 135691
46 | 120.5887 | 0 | 5.978017 | 5.387382 | 120.6987 | 120.4786 | 136689
47 | 120.5151 | 0 | 5.932031 | 5.391249 | 120.6341 | 120.3962 | 137687
48 | 120.6478 | 0 | 5.567182 | 5.396934 | 120.7455 | 120.5501 | 138685
49 | 120.5476 | 0 | 5.959622 | 5.395454 | 120.6631 | 120.4321 | 139683
50 | 120.4366 | 0 | 6.165463 | 5.395611 | 120.555 | 120.3181 | 140681
51 | 120.4611 | 0 | 5.904957 | 5.393278 | 120.5797 | 120.3424 | 141680
52 | 120.1591 | 0 | 5.773697 | 5.225946 | 120.3652 | 119.9531 | 142678
53 | 118.0641 | 0 | 7.186646 | 4.823135 | 118.2737 | 117.8545 | 143676
54 | 117.6526 | 0 | 6.870636 | 4.525871 | 117.9053 | 117.4 | 144674
55 | 116.5076 | 0 | 8.02802 | 4.121237 | 116.7683 | 116.2468 | 145683
56 | 115.8464 | 0 | 7.23699 | 3.758511 | 116.0245 | 115.6683 | 146681
57 | 116.4071 | 0 | 6.826852 | 3.482721 | 116.4578 | 116.3564 | 147679
58 | 115.7839 | 0 | 9.59945 | 3.170217 | 115.941 | 115.6268 | 148678
59 | 115.1792 | 0 | 8.783859 | 2.778599 | 115.2042 | 115.1542 | 149676
60 | 113.8967 | 0 | 9.964912 | 2.506453 | 114.0684 | 113.7251 | 150674
61 | 113.962 | 0 | 10.29771 | 2.503834 | 114.1232 | 113.8007 | 151672
62 | 114.0094 | 0 | 10.27404 | 2.502239 | 114.183 | 113.8359 | 152670
63 | 114.2703 | 0 | 10.30615 | 2.487695 | 114.3644 | 114.1762 | 153711
64 | 114.2455 | 0 | 10.50443 | 2.485406 | 114.3379 | 114.1531 | 154666
65 | 114.2026 | 0 | 10.60689 | 2.484989 | 114.3793 | 114.0258 | 155665
66 | 114.2739 | 0 | 10.34188 | 2.482923 | 114.3588 | 114.189 | 156674
67 | 115.9519 | 0 | 9.496622 | 2.606518 | 115.9961 | 115.9077 | 157672
68 | 119.0931 | 0 | 7.393399 | 2.926856 | 119.0999 | 119.0862 | 158670
69 | 119.8191 | 0 | 7.688745 | 3.320451 | 119.7949 | 119.8433 | 159668
70 | 120.4032 | 0 | 6.501551 | 3.625546 | 120.5867 | 120.2196 | 160666
71 | 120.6353 | 0 | 6.100332 | 3.933868 | 120.8882 | 120.3823 | 161664
72 | 120.8707 | 0 | 8.081179 | 4.273382 | 121.1368 | 120.6045 | 162662
73 | 120.6292 | 0 | 6.271507 | 4.657434 | 120.8276 | 120.4308 | 163661
74 | 120.8023 | 0 | 6.52463 | 4.946557 | 120.9854 | 120.6192 | 164659
75 | 120.6096 | 0 | 5.89805 | 5.329824 | 120.7253 | 120.4939 | 165657
76 | 120.6042 | 0 | 6.148252 | 5.342996 | 120.7129 | 120.4955 | 166655
77 | 120.569 | 0 | 6.285845 | 5.347244 | 120.6752 | 120.4628 | 167664
78 | 120.5753 | 0 | 6.067988 | 5.35005 | 120.6846 | 120.466 | 168662
79 | 120.6512 | 0 | 5.802827 | 5.35361 | 120.7416 | 120.5609 | 169660
80 | 120.5026 | 0 | 5.965365 | 5.354515 | 120.6113 | 120.394 | 170658
81 | 120.4694 | 0 | 6.260325 | 5.352896 | 120.5905 | 120.3482 | 171657
82 | 120.402 | 0 | 4.901657 | 5.239056 | 120.5987 | 120.2053 | 172655
83 | 119.0094 | 0 | 5.534452 | 4.899393 | 119.2644 | 118.7544 | 173653
84 | 118.4162 | 0 | 5.906396 | 4.598035 | 118.6654 | 118.167 | 174651
85 | 117.1718 | 0 | 6.581629 | 4.203214 | 117.4403 | 116.9033 | 175649
86 | 116.4316 | 0 | 7.533444 | 3.853636 | 116.5219 | 116.3413 | 176647
87 | 116.1617 | 0 | 6.749871 | 3.597092 | 116.3835 | 115.9399 | 177646
88 | 115.9582 | 0 | 8.644268 | 3.183327 | 116.1453 | 115.7711 | 178654
89 | 115.3785 | 0 | 8.805523 | 2.883573 | 115.2224 | 115.5346 | 179653
90 | 114.4049 | 0 | 10.19238 | 2.573847 | 114.5689 | 114.2409 | 180651
91 | 113.9008 | 0 | 10.07214 | 2.455191 | 114.01 | 113.7917 | 181649
92 | 113.924 | 0 | 10.22691 | 2.453522 | 114.0268 | 113.8212 | 182647
93 | 113.9152 | 0 | 10.27342 | 2.451803 | 114.0163 | 113.8141 | 183645
94 | 114.1678 | 0 | 10.5835 | 2.442467 | 114.2124 | 114.1233 | 184643
95 | 114.2175 | 0 | 10.25703 | 2.44121 | 114.2647 | 114.1703 | 185642
96 | 114.1721 | 0 | 10.55258 | 2.441264 | 114.22 | 114.1243 | 186640
97 | 114.3674 | 0 | 10.71195 | 2.452763 | 114.415 | 114.3197 | 187638
98 | 117.8635 | 0 | 8.860208 | 2.755725 | 117.8588 | 117.8682 | 188636
99 | 119.8089 | 0 | 6.767592 | 3.15742 | 119.817 | 119.8008 | 189645
100 | 120.1116 | 0 | 6.500365 | 3.465249 | 120.2264 | 119.9967 | 190643
101 | 120.3305 | 0 | 7.214021 | 3.838275 | 120.5059 | 120.1552 | 191641
102 | 120.8628 | 0 | 5.637136 | 4.146398 | 121.0999 | 120.6258 | 192639
103 | 120.3131 | 0 | 5.354328 | 4.489917 | 120.3412 | 120.285 | 193638
104 | 120.1291 | 0 | 5.440508 | 4.831146 | 119.8988 | 120.3593 | 194636
105 | 119.6805 | 0 | 5.341919 | 5.218659 | 119.4133 | 119.9476 | 195634
106 | 119.6844 | 0 | 5.261872 | 5.339668 | 119.4545 | 119.9142 | 196632
107 | 119.6613 | 0 | 5.294663 | 5.347585 | 119.4353 | 119.8873 | 197630
108 | 119.8353 | 0 | 4.484396 | 5.348792 | 119.6412 | 120.0295 | 198628
109 | 119.581 | 0 | 5.404713 | 5.356774 | 119.3428 | 119.8193 | 199627
110 | 119.5866 | 0 | 5.342131 | 5.355125 | 119.3624 | 119.8108 | 200635
111 | 119.5935 | 0 | 5.339493 | 5.352944 | 119.3706 | 119.8165 | 201634
112 | 119.5267 | 0 | 5.544961 | 5.34448 | 119.306 | 119.7474 | 202632
113 | 118.2867 | 0 | 5.984529 | 5.039227 | 118.0935 | 118.48 | 203630
114 | 116.4195 | 0 | 6.532951 | 4.612373 | 116.3073 | 116.5317 | 204628
115 | 116.6956 | 0 | 6.080492 | 4.283535 | 116.4313 | 116.9599 | 205626
116 | 116.5675 | 0 | 6.180714 | 3.965577 | 116.2117 | 116.9234 | 206624
117 | 115.6311 | 0 | 8.171841 | 3.618135 | 115.1357 | 116.1266 | 207623
118 | 115.4127 | 0 | 8.18697 | 3.275878 | 114.8776 | 115.9477 | 208621
119 | 115.4383 | 0 | 8.658967 | 2.989256 | 115.0764 | 115.8001 | 209619
120 | 114.298 | 0 | 9.885067 | 2.551472 | 113.9724 | 114.6237 | 210617
121 | 114.4702 | 0 | 9.836712 | 2.426025 | 113.9495 | 114.991 | 211626
122 | 114.5302 | 0 | 9.693436 | 2.424086 | 114.0298 | 115.0306 | 212624
123 | 114.5629 | 0 | 9.742949 | 2.421939 | 114.0554 | 115.0705 | 213622
124 | 114.7459 | 0 | 9.878047 | 2.409922 | 114.2890625 | 115.2028 | 214620
125 | 114.7821 | 0 | 9.708115 | 2.407926 | 114.3303 | 115.2339 | 215619
126 | 114.7693 | 0 | 10.07913 | 2.406993 | 114.3318 | 115.2068 | 216617
127 | 114.7303 | 0 | 9.939591 | 2.405457 | 114.2824 | 115.1782 | 217615
128 | 117.995 | 0 | 8.263476 | 2.674172 | 117.5883 | 118.4017 | 218613
129 | 118.7008 | 0 | 7.877717 | 2.978794 | 118.546 | 118.8556 | 219611
130 | 119.4097 | 0 | 6.455073 | 3.28192 | 119.3814 | 119.438 | 220609
131 | 120.2437 | 0 | 5.971857 | 3.679819 | 120.2052 | 120.2823 | 221608
132 | 120.0622 | 0 | 6.476196 | 3.986645 | 119.9605 | 120.1639 | 222616
133 | 120.3623 | 0 | 6.739563 | 4.341605 | 120.3397 | 120.3848 | 223615
134 | 120.4145 | 0 | 5.135118 | 4.714744 | 120.5126 | 120.3165 | 224613
135 | 120.3716 | 0 | 5.422046 | 5.013953 | 120.4191 | 120.3242 | 225611
136 | 120.3448 | 0 | 4.671101 | 5.276299 | 120.5282 | 120.1614 | 226609
137 | 120.2671 | 0 | 5.040309 | 5.28718 | 120.4656 | 120.0685 | 227607
138 | 120.2362 | 0 | 5.090582 | 5.291285 | 120.431 | 120.0414 | 228605
139 | 120.1901 | 0 | 4.891297 | 5.297367 | 120.3961 | 119.9842 | 229604
140 | 119.986 | 0 | 5.693797 | 5.297719 | 120.1489 | 119.823 | 230602
141 | 120.1744 | 0 | 4.746592 | 5.293756 | 120.372 | 119.9768 | 231600
142 | 120.1303 | 0 | 4.946561 | 5.291831 | 120.3379 | 119.9227 | 232598
143 | 119.5522 | 0 | 5.975459 | 5.099778 | 119.8191 | 119.2853 | 233607
144 | 117.947 | 0 | 6.149796 | 4.691723 | 118.3381 | 117.5559 | 234605
145 | 117.034 | 0 | 6.216502 | 4.379971 | 117.2305 | 116.8376 | 235603
146 | 116.4279 | 0 | 6.650299 | 3.953929 | 116.6396 | 116.2163 | 236601
147 | 115.9714 | 0 | 7.595801 | 3.646676 | 115.8434 | 116.0995 | 237600
148 | 116.929 | 0 | 6.866833 | 3.351902 | 116.953 | 116.905 | 238598
149 | 114.2548 | 0 | 11.76351 | 3.019477 | 114.2427 | 114.267 | 239596
150 | 114.3458 | 0 | 9.354926 | 2.635318 | 114.1454 | 114.5462 | 240594
151 | 113.615 | 0 | 9.722814 | 2.390966 | 113.3157 | 113.9143 | 241592
152 | 114.0823 | 0 | 9.502086 | 2.387095 | 113.8221 | 114.3426 | 242590
153 | 114.148 | 0 | 9.970232 | 2.385192 | 113.8865 | 114.4096 | 243589
154 | 114.0232 | 0 | 9.926719 | 2.374367 | 113.7919 | 114.2546 | 244597
155 | 114.0297 | 0 | 9.693138 | 2.372398 | 113.7914 | 114.2679 | 245596
156 | 114.0169 | 0 | 9.90489 | 2.371422 | 113.7719 | 114.262 | 246594
157 | 114.0031 | 0 | 9.684548 | 2.370086 | 113.7527 | 114.2535 | 247592
158 | 115.8224 | 0 | 9.169854 | 2.496147 | 115.5556 | 116.0892 | 248590
159 | 118.2826 | 0 | 8.364301 | 2.803041 | 118.1063 | 118.4589 | 249588
160 | 119.6445 | 0 | 6.624462 | 3.221159 | 119.7134 | 119.5755 | 250586
161 | 120.2255 | 0 | 6.289788 | 3.510648 | 120.2966 | 120.1544 | 251585
162 | 120.552 | 0 | 6.093688 | 3.811245 | 120.6435 | 120.4605 | 252583
163 | 120.4646 | 0 | 5.16042 | 4.208602 | 120.5808 | 120.3484 | 253581
164 | 120.5351 | 0 | 5.239838 | 4.536211 | 120.7648 | 120.3055 | 254579
165 | 120.3527 | 0 | 6.924364 | 4.883378 | 120.5605 | 120.145 | 255588
166 | 120.6431 | 0 | 5.205081 | 5.230602 | 120.9941 | 120.2922 | 256586
167 | 120.5961 | 0 | 4.839491 | 5.249622 | 120.9555 | 120.2366 | 257584
168 | 120.3477 | 0 | 5.903309 | 5.25681 | 120.6601 | 120.0354 | 258582
169 | 120.2494 | 0 | 6.245796 | 5.263124 | 120.5749 | 119.9239 | 259581
170 | 120.4946 | 0 | 5.148125 | 5.25839 | 120.8619 | 120.1273 | 260579
171 | 120.4382 | 0 | 5.299171 | 5.256672 | 120.8026 | 120.0737 | 261577
172 | 120.4771 | 0 | 5.140032 | 5.252502 | 120.8391 | 120.1151 | 262575
173 | 119.4787 | 0 | 5.922185 | 4.972468 | 119.9443 | 119.013 | 263573
174 | 117.4589 | 0 | 6.746981 | 4.645852 | 117.9332 | 116.9846 | 264571
175 | 116.8026 | 0 | 10.39215 | 4.287935 | 117.2546 | 116.3507 | 265570
176 | 116.0625 | 0 | 7.958996 | 3.884998 | 116.3367 | 115.7883 | 266578
177 | 116.0791 | 0 | 6.739859 | 3.610419 | 116.403 | 115.7551 | 267577
178 | 116.1372 | 0 | 8.024455 | 3.306013 | 116.1317 | 116.1427 | 268575
179 | 114.3433 | 0 | 9.239417 | 2.923202 | 114.1946 | 114.492 | 269573
180 | 114.0895 | 0 | 10.08038 | 2.577147 | 113.8764 | 114.3026 | 270571
181 | 113.5307 | 0 | 9.999022 | 2.343522 | 113.2844 | 113.7771 | 271569
182 | 113.605 | 0 | 9.926241 | 2.34146 | 113.3686 | 113.8414 | 272567
183 | 113.6089 | 0 | 9.606843 | 2.341058 | 113.3655 | 113.8523 | 273566
FC-43 | left static CA | right static CA | mean static CA
1 | 115.7 | 116 | 115.85
2 | 116.5 | 115.8 | 116.15
3 | 115.4 | 115.7 | 115.55
MEAN | 115.8667 | 115.8333 | 115.85
variance |  |  | 0.09
standard deviation |  |  | 0.3
FC-43
Run-Num. | Theta(M) | IFT | Error | Volume | Theta(L) | Theta(R) | Age | run | advancing mean CA
1 | 116.0491 | 0 | 3.34418 | 2.579788 | 115.7878 | 116.3105 | 1815310 | 1 | 118.2303
2 | 116.0341 | 0 | 3.49317 | 2.576456 | 115.7666 | 116.3017 | 1816308 | 2 | 118.1866
3 | 117.5059 | 0 | 2.999202 | 3.088805 | 117.3729 | 117.6389 | 1817307 | 3 | 118.2896
4 | 117.9786 | 0 | 2.975732 | 3.685104 | 117.8667 | 118.0906 | 1818306 | 4 | 118.2685
5 | 118.1082 | 0 | 2.816087 | 4.454498 | 118.0226 | 118.1938 | 1819304 | 5 | 118.2061
6 | 118.1087 | 0 | 2.834962 | 5.037424 | 117.9875 | 118.2298 | 1820303 | 6 | 118.2706
7 | 118.1067 | 0 | 3.102664 | 5.533792 | 117.951 | 118.2625 | 1821313 | MEAN | 118.242
8 | 118.3219 | 0 | 2.842556 | 6.374251 | 118.3011 | 118.3426 | 1822311 | variance | 0.0016565
9 | 118.3507 | 0 | 2.70065 | 6.999137 | 118.3895 | 118.3119 | 1823310 | standard deviation | 0.04070013
10 | 118.4111 | 0 | 3.387475 | 7.552441 | 118.3874 | 118.4348 | 1824309
11 | 118.5939 | 0 | 3.324602 | 8.283978 | 118.5785 | 118.6093 | 1825307 | run | receding mean CA
12 | 118.477 | 0 | 3.285905 | 8.903478 | 118.5151 | 118.4389 | 1826306 | 1 | 113.7985
13 | 118.4392 | 0 | 3.244727 | 9.451458 | 118.4739 | 118.4046 | 1827305 | 2 | 113.529
14 | 118.3033 | 0 | 3.526578 | 10.25267 | 118.3027 | 118.3039 | 1828303 | 3 | 113.7901
15 | 118.2386 | 0 | 3.388359 | 10.29056 | 118.2393 | 118.238 | 1829302 | 4 | 113.5644
16 | 118.2139 | 0 | 3.618113 | 10.29301 | 118.2279 | 118.2 | 1830301 | 5 | 113.2928
17 | 118.1988 | 0 | 3.254745 | 10.29182 | 118.2214 | 118.1763 | 1831299 | 6 | 113.0156
18 | 118.1966 | 0 | 3.371333 | 10.3001 | 118.2219 | 118.1713 | 1832309 | MEAN | 113.4984
19 | 118.1702 | 0 | 3.561119 | 10.29794 | 118.2015 | 118.1389 | 1833307 | variance | 0.09116059
20 | 118.1492 | 0 | 3.428689 | 10.29385 | 118.1732 | 118.1252 | 1834306 | standard deviation | 0.3019281
21 | 117.9415 | 0 | 3.524117 | 10.14471 | 117.9766 | 117.9064 | 1835305
22 | 116.946 | 0 | 4.197641 | 9.474474 | 117.0164 | 116.8757 | 1836304 | run | hysteresis
23 | 116.3388 | 0 | 4.209194 | 8.816429 | 116.4035 | 116.2741 | 1837302 | 1 | 4.43176
24 | 116.0838 | 0 | 4.791116 | 8.081577 | 116.0361 | 116.1314 | 1838301 | 2 | 4.657646
25 | 115.7796 | 0 | 4.939827 | 7.485225 | 115.6724 | 115.8869 | 1839300 | 3 | 4.499529
26 | 115.2623 | 0 | 7.645116 | 6.832798 | 115.056 | 115.4687 | 1840298 | 4 | 4.704102
27 | 114.6824 | 0 | 5.835983 | 6.244701 | 114.4459 | 114.9189 | 1841297 | 5 | 4.913277
28 | 114.1546 | 0 | 6.449061 | 5.674095 | 113.9376 | 114.3716 | 1842296 | 6 | 5.255043
29 | 112.9245 | 0 | 8.380472 | 5.057103 | 112.5798 | 113.2692 | 1843305 | MEAN | 4.743559
30 | 113.3971 | 0 | 7.468734 | 4.827156 | 113.2194 | 113.5748 | 1844304 | variance | 0.09122551
31 | 113.4866 | 0 | 7.120562 | 4.832529 | 113.3049 | 113.6683 | 1845302 | standard deviation | 0.3020356
32 | 113.5523 | 0 | 7.107106 | 4.839641 | 113.3612 | 113.7434 | 1846301
33 | 113.664 | 0 | 7.455403 | 4.81357 | 113.5057 | 113.8222 | 1847300
34 | 113.8107 | 0 | 7.246233 | 4.811086 | 113.6633 | 113.9582 | 1848298
35 | 113.7863 | 0 | 7.044363 | 4.810211 | 113.6358 | 113.9368 | 1849297
36 | 113.8621 | 0 | 7.322899 | 4.813908 | 113.7166 | 114.0076 | 1850296
37 | 117.2554 | 0 | 6.228717 | 5.508606 | 117.1318 | 117.3791 | 1851295
38 | 117.7682 | 0 | 4.911144 | 6.123436 | 117.7727 | 117.7637 | 1852293
39 | 117.8842 | 0 | 4.703473 | 6.645479 | 117.9035 | 117.865 | 1853292
40 | 118.1498 | 0 | 5.001837 | 7.383492 | 118.173 | 118.1266 | 1854301
41 | 118.1178 | 0 | 4.034908 | 7.924526 | 118.1768 | 118.0588 | 1855300
42 | 118.3066 | 0 | 3.719004 | 8.521578 | 118.3817 | 118.2315 | 1856299
43 | 118.3199 | 0 | 3.74218 | 9.29012 | 118.3925 | 118.2473 | 1857297
44 | 118.2858 | 0 | 3.811861 | 9.886972 | 118.3367 | 118.235 | 1858296
45 | 118.2051 | 0 | 3.422107 | 10.18426 | 118.246 | 118.1643 | 1859295
46 | 118.1891 | 0 | 3.528467 | 10.18821 | 118.2241 | 118.1542 | 1860293
47 | 118.1896 | 0 | 3.400191 | 10.18839 | 118.2197 | 118.1594 | 1861292
48 | 118.1627 | 0 | 3.598156 | 10.19739 | 118.1887 | 118.1367 | 1862291
49 | 118.1721 | 0 | 3.500745 | 10.19302 | 118.2006 | 118.1436 | 1863289
50 | 118.1623 | 0 | 3.498506 | 10.19072 | 118.1896 | 118.135 | 1864288
51 | 118.1339 | 0 | 3.750543 | 10.18176 | 118.1602 | 118.1075 | 1865298
52 | 117.3031 | 0 | 3.946415 | 9.69182 | 117.3668 | 117.2394 | 1866296
53 | 116.2502 | 0 | 3.88649 | 8.823863 | 116.3125 | 116.1879 | 1867295
54 | 115.9458 | 0 | 4.476461 | 8.249353 | 115.9211 | 115.9706 | 1868294
55 | 115.3566 | 0 | 4.543269 | 7.700244 | 115.3432 | 115.3701 | 1869292
56 | 115.2145 | 0 | 5.299335 | 6.915163 | 115.0414 | 115.3876 | 1870291
57 | 114.4379 | 0 | 6.056643 | 6.331332 | 114.1564 | 114.7195 | 1871290
58 | 113.8668 | 0 | 9.319818 | 5.71304 | 113.5812 | 114.1524 | 1872288
59 | 112.789 | 0 | 7.213055 | 4.989552 | 112.714 | 112.8639 | 1873287
60 | 113.19 | 0 | 8.367407 | 4.637707 | 113.2473 | 113.1326 | 1874286
61 | 113.4588 | 0 | 8.321835 | 4.620563 | 113.4738 | 113.4438 | 1875284
62 | 113.49 | 0 | 8.240466 | 4.616051 | 113.4929 | 113.487 | 1876294
63 | 113.4515 | 0 | 8.861353 | 4.593606 | 113.4429 | 113.4602 | 1877293
64 | 113.4925 | 0 | 8.896638 | 4.598523 | 113.4983 | 113.4867 | 1878291
65 | 113.5238 | 0 | 8.485709 | 4.603339 | 113.5376 | 113.51 | 1879290
66 | 113.5707 | 0 | 8.27889 | 4.607285 | 113.562 | 113.5794 | 1880289
67 | 116.4239 | 0 | 6.872752 | 5.075316 | 116.4014 | 116.4464 | 1881287
68 | 117.5477 | 0 | 6.070926 | 5.711991 | 117.6407 | 117.4547 | 1882286
69 | 117.8203 | 0 | 6.707576 | 6.431575 | 117.888 | 117.7526 | 1883285
70 | 117.9809 | 0 | 3.929873 | 7.055038 | 118.0096 | 117.9522 | 1884283
71 | 118.1355 | 0 | 4.160147 | 7.61615 | 118.1931 | 118.0779 | 1885282
72 | 118.2472 | 0 | 6.979989 | 8.247775 | 118.3151 | 118.1793 | 1886281
73 | 118.3256 | 0 | 3.65938 | 8.962117 | 118.4259 | 118.2253 | 1887290
74 | 118.346 | 0 | 3.719383 | 9.542434 | 118.4224 | 118.2696 | 1888289
75 | 118.3219 | 0 | 3.751958 | 10.09219 | 118.3813 | 118.2625 | 1889288
76 | 118.2906 | 0 | 3.856197 | 10.10089 | 118.3463 | 118.2349 | 1890286
77 | 118.3142 | 0 | 3.751932 | 10.10244 | 118.3749 | 118.2534 | 1891285
78 | 118.2824 | 0 | 3.787878 | 10.1087 | 118.3468 | 118.218 | 1892284
79 | 118.2714 | 0 | 3.9852 | 10.10638 | 118.3332 | 118.2095 | 1893282
80 | 118.2733 | 0 | 3.70392 | 10.10493 | 118.3337 | 118.213 | 1894281
81 | 118.2535 | 0 | 3.668995 | 10.10166 | 118.3133 | 118.1937 | 1895280
82 | 117.6713 | 0 | 4.684138 | 9.764553 | 117.7488 | 117.5938 | 1896278
83 | 116.3926 | 0 | 4.245164 | 9.020166 | 116.4757 | 116.3095 | 1897277
84 | 115.9259 | 0 | 4.65556 | 8.414752 | 115.9767 | 115.8751 | 1898286
85 | 115.3052 | 0 | 4.704113 | 7.681878 | 115.3291 | 115.2814 | 1899285
86 | 115.1154 | 0 | 5.299905 | 7.06158 | 114.9798 | 115.251 | 1900284
87 | 114.7384 | 0 | 5.764346 | 6.506564 | 114.5082 | 114.9686 | 1901282
88 | 113.599 | 0 | 6.634289 | 5.803114 | 113.2133 | 113.9848 | 1902281
89 | 112.6481 | 0 | 7.613309 | 5.180628 | 112.402 | 112.8941 | 1903280
90 | 112.802 | 0 | 8.841763 | 4.576427 | 112.855 | 112.7491 | 1904279
91 | 113.1564 | 0 | 8.647843 | 4.558239 | 113.1611 | 113.1516 | 1905277
92 | 113.1949 | 0 | 8.420396 | 4.554195 | 113.1951 | 113.1948 | 1906276
93 | 113.4107 | 0 | 8.686344 | 4.53856 | 113.4722 | 113.3491 | 1907275
94 | 113.7827 | 0 | 8.527987 | 4.515643 | 113.9073 | 113.658 | 1908273
95 | 113.7975 | 0 | 9.102987 | 4.514426 | 113.9078 | 113.6873 | 1909283
96 | 113.8609 | 0 | 8.744093 | 4.521126 | 113.9816 | 113.7403 | 1910281
97 | 115.129 | 0 | 8.257552 | 4.697095 | 115.2319 | 115.0262 | 1911280
98 | 117.4209 | 0 | 6.65972 | 5.335437 | 117.5811 | 117.2607 | 1912279
99 | 117.7567 | 0 | 5.332736 | 6.151208 | 117.8588 | 117.6546 | 1913277
100 | 117.862 | 0 | 4.628808 | 6.720572 | 117.9087 | 117.8153 | 1914276
101 | 118.0386 | 0 | 6.408427 | 7.378402 | 118.0914 | 117.9859 | 1915275
102 | 118.0722 | 0 | 4.0385 | 8.049246 | 118.1357 | 118.0087 | 1916273
103 | 118.2596 | 0 | 3.497482 | 8.618434 | 118.3512 | 118.168 | 1917272
104 | 118.3606 | 0 | 4.325049 | 9.2275 | 118.4561 | 118.265 | 1918271
105 | 118.2977 | 0 | 3.635593 | 9.994785 | 118.359 | 118.2364 | 1919270
106 | 118.2717 | 0 | 3.56553 | 10.02048 | 118.3343 | 118.2092 | 1920279
107 | 118.2648 | 0 | 3.544714 | 10.0224 | 118.3306 | 118.1991 | 1921278
108 | 118.2594 | 0 | 3.615578 | 10.02059 | 118.3173 | 118.2015 | 1922276
109 | 118.2489 | 0 | 3.728734 | 10.0273 | 118.3129 | 118.1848 | 1923275
110 | 118.2413 | 0 | 3.5943 | 10.02462 | 118.3034 | 118.1793 | 1924274
111 | 118.2468 | 0 | 3.797388 | 10.02142 | 118.3127 | 118.1809 | 1925272
112 | 118.0443 | 0 | 3.711708 | 9.89406 | 118.1186 | 117.9701 | 1926271
113 | 116.7231 | 0 | 4.182999 | 9.234653 | 116.8487 | 116.5975 | 1927270
114 | 115.841 | 0 | 5.270978 | 8.494878 | 115.9082 | 115.7739 | 1928268
115 | 115.6972 | 0 | 4.552049 | 7.876076 | 115.7141 | 115.6804 | 1929267
116 | 115.047 | 0 | 5.280932 | 7.269851 | 114.9432 | 115.1508 | 1930266
117 | 114.5878 | 0 | 5.67784 | 6.4948 | 114.3638 | 114.8118 | 1931275
118 | 113.8169 | 0 | 6.020506 | 5.934935 | 113.5118 | 114.1219 | 1932274
119 | 112.865 | 0 | 7.794162 | 5.364294 | 112.6181 | 113.1119 | 1933273
120 | 112.589 | 0 | 9.886872 | 4.611458 | 112.6883 | 112.4897 | 1934271
121 | 113.4382 | 0 | 8.751011 | 4.469672 | 113.5728 | 113.3037 | 1935270
122 | 113.5022 | 0 | 8.770279 | 4.464766 | 113.6547 | 113.3497 | 1936269
123 | 113.509 | 0 | 8.892616 | 4.461286 | 113.6562 | 113.3619 | 1937267
124 | 113.4779 | 0 | 8.945874 | 4.439367 | 113.6367 | 113.3192 | 1938266
125 | 113.5581 | 0 | 8.98369 | 4.437594 | 113.7271 | 113.3892 | 1939265
126 | 113.6077 | 0 | 8.718432 | 4.435917 | 113.7822 | 113.4333 | 1940263
127 | 113.6692 | 0 | 8.572649 | 4.441354 | 113.8353 | 113.5032 | 1941262
128 | 117.283 | 0 | 6.880949 | 5.194187 | 117.4588 | 117.1073 | 1942271
129 | 117.5227 | 0 | 5.512929 | 5.802337 | 117.6613 | 117.3841 | 1943270
130 | 117.709 | 0 | 4.87705 | 6.376163 | 117.7958 | 117.6222 | 1944269
131 | 117.9221 | 0 | 4.078526 | 7.138666 | 117.9548 | 117.8895 | 1945267
132 | 118.1263 | 0 | 4.008399 | 7.728247 | 118.1863 | 118.0663 | 1946266
133 | 118.175 | 0 | 5.583104 | 8.359267 | 118.2589 | 118.0911 | 1947265
134 | 118.2913 | 0 | 3.799352 | 9.067443 | 118.3939 | 118.1887 | 1948264
135 | 118.2804 | 0 | 3.695699 | 9.649232 | 118.3867 | 118.1741 | 1949262
136 | 118.248 | 0 | 3.871596 | 9.935711 | 118.3324 | 118.1636 | 1950261
137 | 118.2061 | 0 | 4.080777 | 9.940734 | 118.2766 | 118.1356 | 1951260
138 | 118.214 | 0 | 3.82384 | 9.940469 | 118.2851 | 118.1429 | 1952258
139 | 118.1845 | 0 | 3.767228 | 9.947596 | 118.2582 | 118.1108 | 1953268
140 | 118.178 | 0 | 3.979704 | 9.943572 | 118.2553 | 118.1008 | 1954266
141 | 118.1777 | 0 | 3.840787 | 9.941762 | 118.2511 | 118.1042 | 1955265
142 | 118.15625 | 0 | 3.843935 | 9.931842 | 118.2305 | 118.082 | 1956264
143 | 116.9059 | 0 | 5.665721 | 9.319769 | 117.0208 | 116.791 | 1957262
144 | 115.9075 | 0 | 4.437539 | 8.558392 | 115.9913 | 115.8237 | 1958261
145 | 115.6274 | 0 | 4.551785 | 8.046892 | 115.6878 | 115.5669 | 1959260
146 | 114.9577 | 0 | 5.486347 | 7.402245 | 114.9057 | 115.0098 | 1960259
147 | 114.6734 | 0 | 5.537743 | 6.688952 | 114.5009 | 114.8458 | 1961257
148 | 113.9319 | 0 | 6.03576 | 6.121516 | 113.6635 | 114.2004 | 1962256
149 | 112.6136 | 0 | 9.358323 | 5.364301 | 112.3383 | 112.8889 | 1963255
150 | 112.9093 | 0 | 8.488745 | 4.749222 | 112.9827 | 112.836 | 1964264
151 | 113.1601 | 0 | 8.966896 | 4.39718 | 113.3769 | 112.9433 | 1965263
152 | 113.2618 | 0 | 9.373075 | 4.384026 | 113.4602 | 113.0634 | 1966261
153 | 113.2607 | 0 | 9.51739 | 4.379259 | 113.4441 | 113.0774 | 1967260
154 | 113.3012 | 0 | 9.27139 | 4.354743 | 113.4744 | 113.128 | 1968259
155 | 113.3109 | 0 | 9.19254 | 4.352981 | 113.4814 | 113.1404 | 1969257
156 | 113.3295 | 0 | 9.350056 | 4.351203 | 113.4978 | 113.1612 | 1970256
157 | 113.3324 | 0 | 9.134694 | 4.350771 | 113.4967 | 113.1682 | 1971255
158 | 116.3768 | 0 | 7.781328 | 4.812876 | 116.4822 | 116.2714 | 1972253
159 | 117.5151 | 0 | 7.101801 | 5.449744 | 117.7543 | 117.276 | 1973252
160 | 117.6899 | 0 | 5.912121 | 6.21153 | 117.7981 | 117.5816 | 1974251
161 | 117.8749 | 0 | 4.328558 | 6.82423 | 117.9312 | 117.8186 | 1975260
162 | 118.0194 | 0 | 4.554717 | 7.373322 | 118.0729 | 117.9659 | 1976259
163 | 118.0742 | 0 | 6.96201 | 8.055168 | 118.1503 | 117.998 | 1977258
164 | 118.2452 | 0 | 3.656321 | 8.728181 | 118.3447 | 118.1456 | 1978256
165 | 118.3385 | 0 | 3.553644 | 9.307098 | 118.4411 | 118.2359 | 1979255
166 | 118.3 | 0 | 3.831957 | 9.859177 | 118.396 | 118.204 | 1980254
167 | 118.2785 | 0 | 3.854618 | 9.867599 | 118.3668 | 118.1903 | 1981252
168 | 118.2703 | 0 | 3.748408 | 9.86811 | 118.3644 | 118.1763 | 1982251
169 | 118.2682 | 0 | 3.712813 | 9.875153 | 118.3573 | 118.1792 | 1983250
170 | 118.2525 | 0 | 3.759428 | 9.870936 | 118.3423 | 118.1628 | 1984248
171 | 118.2543 | 0 | 3.749067 | 9.868444 | 118.3469 | 118.1616 | 1985247
172 | 118.2401 | 0 | 3.822742 | 9.864696 | 118.333 | 118.1472 | 1986257
173 | 117.5854 | 0 | 4.289687 | 9.516085 | 117.6931 | 117.4776 | 1987255
174 | 116.3757 | 0 | 3.905885 | 8.787688 | 116.5286 | 116.2227 | 1988254
175 | 115.9207 | 0 | 4.262024 | 8.20663 | 115.993 | 115.8483 | 1989253
176 | 114.7378 | 0 | 4.709377 | 7.448478 | 114.7365 | 114.7392 | 1990251
177 | 114.6724 | 0 | 5.321803 | 6.841799 | 114.5662 | 114.7785 | 1991250
178 | 114.1554 | 0 | 5.934411 | 6.247988 | 113.9036 | 114.4073 | 1992249
179 | 113.11 | 0 | 6.970952 | 5.554514 | 112.7873 | 113.4328 | 1993247
180 | 112.6914 | 0 | 8.192463 | 4.972262 | 112.5728 | 112.81 | 1994246
181 | 112.8727 | 0 | 9.228881 | 4.33112 | 113.0435 | 112.7019 | 1995245
182 | 113.0268 | 0 | 9.118095 | 4.313797 | 113.1795 | 112.8741 | 1996243
183 | 112.995 | 0 | 8.856202 | 4.308714 | 113.1526 | 112.8375 | 1997253
184 | 113.0249 | 0 | 9.164325 | 4.306096 | 113.1715 | 112.8784 | 1998251
Krytox 157 FSH | left static CA | right static CA | mean static CA
1 | 66 | 66.8 | 66.4
2 | 67 | 67.1 | 67.05
3 | 66.5 | 66.3 | 66.4
MEAN | 66.5 | 66.73333 | 66.61667
variance |  |  | 0.1408333
standard deviation |  |  | 0.3752777
Krytox-157 FSH
Run-Num. | Theta(M) | IFT | Error | Volume | Theta(L) | Theta(R) | Age | run | advancing mean CA
1 | 56.1185 | 0 | 7.726696 | 2.380975 | 55.73064 | 56.50636 | 4962964 | 1 | 65.99636
2 | 56.23643 | 0 | 7.971097 | 2.378766 | 55.80136 | 56.67151 | 4963963 | 2 | 67.56297
3 | 69.64244 | 0 | 4.432268 | 3.069639 | 69.17166 | 70.11321 | 4964961 | 3 | 67.66823
4 | 72.9566 | 0 | 1.496265 | 3.772589 | 72.5697 | 73.34351 | 4965971 | 4 | 68.37779
5 | 72.96933 | 0 | 1.346716 | 4.380321 | 72.5049 | 73.43377 | 4966969 | 5 | 69.2184
6 | 74.5024 | 0 | 1.997828 | 5.186061 | 73.97457 | 75.03023 | 4967968 | 6 | 69.08188
7 | 74.01248 | 0 | 1.890856 | 5.743083 | 73.37996 | 74.645 | 4968967 | MEAN | 67.98427
8 | 72.32358 | 0 | 1.184668 | 6.378214 | 71.64616 | 73.00099 | 4969966 | variance | 1.422376
9 | 73.63508 | 0 | 2.198758 | 7.120792 | 72.85336 | 74.41679 | 4970964 | standard deviation | 1.192634
10 | 72.14048 | 0 | 1.015456 | 7.754375 | 71.27232 | 73.00864 | 4971963
11 | 71.49998 | 0 | 1.020037 | 8.39605 | 70.65777 | 72.34219 | 4972962 | run | receding mean CA
12 | 72.09161 | 0 | 0.8750328 | 9.154937 | 71.01038 | 73.17284 | 4973960 | 1 | 47.47338
13 | 70.80537 | 0 | 1.059861 | 9.715515 | 69.8016 | 71.80915 | 4974959 | 2 | 44.87038
14 | 70.1366 | 0 | 0.9985671 | 10.30503 | 69.15894 | 71.11427 | 4975958 | 3 | 44.78961
15 | 67.61445 | 0 | 2.152081 | 10.34365 | 66.75253 | 68.47636 | 4976967 | 4 | 45.86362
16 | 66.5269 | 0 | 2.7426 | 10.33938 | 65.76566 | 67.28814 | 4977966 | 5 | 46.69989
17 | 65.89349 | 0 | 3.327018 | 10.31187 | 65.1647 | 66.62228 | 4978964 | 6 | 46.53249
18 | 65.56867 | 0 | 3.65078 | 10.30923 | 64.88876 | 66.24858 | 4979963 | MEAN | 46.03823
19 | 65.27711 | 0 | 3.878874 | 10.29834 | 64.63523 | 65.91901 | 4980962 | variance | 1.139031
20 | 65.01659 | 0 | 4.109748 | 10.29253 | 64.41917 | 65.61401 | 4981960 | standard deviation | 1.067254
21 | 64.5134 | 0 | 4.488045 | 10.25557 | 63.95549 | 65.07133 | 4982959
22 | 60.40384 | 0 | 8.078902 | 9.591722 | 60.04725 | 60.76043 | 4983958 | run | hysteresis
23 | 59.76774 | 0 | 13.52389 | 8.951899 | 59.5928 | 59.94268 | 4984957 | 1 | 18.52298
24 | 134.883 | 0 | 82.32708 | 8.195329 | 134.5744 | 135.1915 | 4985955 | 2 | 22.69259
25 | 58.35111 | 0 | 30.85831 | 7.510301 | 58.35111 | 58.35111 | 4986954 | 3 | 22.87862
26 | 56.72467 | 0 | 35.57024 | 6.886232 | 56.72467 | 56.72467 | 4987963 | 4 | 22.51417
27 | 54.37197 | 0 | 38.48445 | 6.230172 | 54.37197 | 54.37197 | 4988962 | 5 | 22.51851
28 | 50.59428 | 0 | 39.56486 | 5.430906 | 50.59428 | 50.59428 | 4989961 | 6 | 22.5494
29 | 47.4098 | 0 | 38.96604 | 4.83084 | 47.4098 | 47.4098 | 4990959 | MEAN | 21.94604
30 | 46.20045 | 0 | 37.96329 | 4.557965 | 46.20045 | 46.20045 | 4991958 | variance | 2.831788
31 | 46.70304 | 0 | 37.2377 | 4.556455 | 46.70304 | 46.70304 | 4992957 | standard deviation | 1.682792
32 | 47.25578 | 0 | 36.68361 | 4.552332 | 47.25578 | 47.25578 | 4993955
33 | 47.73516 | 0 | 36.20163 | 4.554748 | 47.73516 | 47.73516 | 4994954
34 | 48.19953 | 0 | 35.73806 | 4.55449 | 48.19953 | 48.19953 | 4995953
35 | 48.59398 | 0 | 35.40955 | 4.561308 | 48.59398 | 48.59398 | 4996951
36 | 49.68222 | 0 | 33.62529 | 4.690646 | 49.68222 | 49.68222 | 4997950
37 | 52.93536 | 0 | 24.41447 | 5.332467 | 52.93536 | 52.93536 | 4998960
38 | 55.44701 | 0 | 10.23364 | 6.116057 | 54.52652 | 56.36751 | 4999958
39 | 58.62461 | 0 | 3.420403 | 6.747279 | 57.43883 | 59.8104 | 5000957
40 | 63.99415 | 0 | 1.311831 | 7.327886 | 62.4664 | 65.5219 | 5001956
41 | 69.64819 | 0 | 2.931525 | 8.077303 | 67.89252 | 71.40386 | 5002954
42 | 71.00721 | 0 | 3.065443 | 8.685931 | 69.33337 | 72.68105 | 5003953
43 | 71.37593 | 0 | 3.142277 | 9.300711 | 69.77245 | 72.97942 | 5004952
44 | 73.04592 | 0 | 4.145164 | 10.08318 | 71.37121 | 74.72063 | 5005950
45 | 70.14353 | 0 | 1.820749 | 10.17946 | 68.62553 | 71.66154 | 5006949
46 | 69.04013 | 0 | 1.411323 | 10.18955 | 67.56873 | 70.51154 | 5007948
47 | 68.23499 | 0 | 1.425176 | 10.18765 | 66.8409 | 69.62907 | 5008946
48 | 67.57234 | 0 | 1.635685 | 10.18546 | 66.25183 | 68.89285 | 5009956
49 | 66.88158 | 0 | 1.850724 | 10.18645 | 65.57391 | 68.18926 | 5010955
50 | 66.28909 | 0 | 2.075213 | 10.19101 | 65.00743 | 67.57076 | 5011953
51 | 65.60085 | 0 | 2.365705 | 10.17546 | 64.35461 | 66.8471 | 5012952
52 | 61.70242 | 0 | 4.843707 | 9.687544 | 60.82808 | 62.57676 | 5013951
53 | 58.97576 | 0 | 7.457389 | 9.145224 | 58.37254 | 59.57899 | 5014949
54 | 63.52793 | 0 | 26.64662 | 8.344294 | 63.17354 | 63.88232 | 5015948
55 | 57.06977 | 0 | 24.4119 | 7.723745 | 57.06977 | 57.06977 | 5016947
56 | 55.4746 | 0 | 31.84353 | 7.043565 | 55.4746 | 55.4746 | 5017945
57 | 52.62346 | 0 | 37.02148 | 6.250921 | 52.62346 | 52.62346 | 5018944
58 | 49.71763 | 0 | 38.37626 | 5.639142 | 49.71763 | 49.71763 | 5019943
59 | 46.31807 | 0 | 38.23515 | 5.013297 | 46.31807 | 46.31807 | 5020952
60 | 43.66816 | 0 | 38.45508 | 4.480109 | 43.66816 | 43.66816 | 5021951
61 | 44.0904 | 0 | 37.02728 | 4.468212 | 44.0904 | 44.0904 | 5022949
62 | 44.54216 | 0 | 36.62456 | 4.472921 | 44.54216 | 44.54216 | 5023948
63 | 45.15503 | 0 | 36.83797 | 4.478725 | 45.15503 | 45.15503 | 5024947
64 | 45.69394 | 0 | 36.14743 | 4.475543 | 45.69394 | 45.69394 | 5025946
65 | 46.13655 | 0 | 35.76113 | 4.483136 | 46.13655 | 46.13655 | 5026944
66 | 46.63097 | 0 | 35.27386 | 4.484766 | 46.63097 | 46.63097 | 5027943
67 | 49.66816 | 0 | 28.79623 | 4.990852 | 49.66816 | 49.66816 | 5028942
68 | 53.288 | 0 | 15.47258 | 5.802255 | 53.288 | 53.288 | 5029940
69 | 54.41811 | 0 | 4.856558 | 6.417106 | 53.55704 | 55.27919 | 5030939
70 | 62.165 | 0 | 1.705995 | 7.155012 | 60.66931 | 63.66069 | 5031948
71 | 67.37379 | 0 | 2.545846 | 7.788108 | 65.78429 | 68.96328 | 5032947
72 | 69.84634 | 0 | 3.404858 | 8.354243 | 68.13242 | 71.56027 | 5033946
73 | 72.38669 | 0 | 4.98594 | 9.038643 | 70.52502 | 74.24835 | 5034944
74 | 73.28738 | 0 | 5.120944 | 9.713478 | 71.42016 | 75.15461 | 5035943
75 | 71.30028 | 0 | 3.196718 | 10.05229 | 69.63277 | 72.96777 | 5036942
76 | 69.79558 | 0 | 2.366236 | 10.04263 | 68.2241 | 71.36706 | 5037940
77 | 68.84683 | 0 | 1.95856 | 10.04014 | 67.33544 | 70.35822 | 5038939
78 | 68.00268 | 0 | 1.860268 | 10.06368 | 66.46898 | 69.53638 | 5039938
79 | 67.17422 | 0 | 1.892235 | 10.06547 | 65.66637 | 68.68207 | 5040937
80 | 66.6492 | 0 | 2.037817 | 10.05651 | 65.1833 | 68.1151 | 5041935
81 | 66.20093 | 0 | 2.200971 | 10.0497 | 64.82503 | 67.57682 | 5042945
82 | 64.34421 | 0 | 3.281647 | 9.867264 | 63.16838 | 65.52003 | 5043943
83 | 59.01433 | 0 | 7.264848 | 9.054868 | 58.43336 | 59.5953 | 5044942
84 | 58.54593 | 0 | 12.98509 | 8.418508 | 58.31763 | 58.77423 | 5045941
85 | 112.8139 | 0 | 59.422 | 7.754058 | 112.1561 | 113.4717 | 5046939
86 | 56.11792 | 0 | 29.02137 | 7.042782 | 56.11792 | 56.11792 | 5047938
87 | 54.14333 | 0 | 34.76529 | 6.369923 | 54.14333 | 54.14333 | 5048937
88 | 51.29295 | 0 | 36.78736 | 5.749343 | 51.29295 | 51.29295 | 5049935
89 | 46.87885 | 0 | 37.76417 | 4.936768 | 46.87885 | 46.87885 | 5050934
90 | 43.46585 | 0 | 37.16977 | 4.345201 | 43.46585 | 43.46585 | 5051933
91 | 43.99636 | 0 | 36.40483 | 4.330811 | 43.99636 | 43.99636 | 5052931
92 | 44.52139 | 0 | 35.86559 | 4.331412 | 44.52139 | 44.52139 | 5053941
93 | 45.05421 | 0 | 35.45909 | 4.334056 | 45.05421 | 45.05421 | 5054940
94 | 45.58646 | 0 | 34.99782 | 4.338911 | 45.58646 | 45.58646 | 5055938
95 | 46.15628 | 0 | 34.43906 | 4.334756 | 46.15628 | 46.15628 | 5056937
96 | 46.66891 | 0 | 33.97806 | 4.336935 | 46.66891 | 46.66891 | 5057936
97 | 49.18185 | 0 | 29.75776 | 4.711021 | 49.18185 | 49.18185 | 5058934
98 | 52.55016 | 0 | 18.89584 | 5.365529 | 52.55016 | 52.55016 | 5059933
99 | 54.07752 | 0 | 7.320925 | 5.959584 | 54.1546 | 54.00043 | 5060932
100 | 60.66088 | 0 | 2.015832 | 6.713456 | 59.48028 | 61.84148 | 5061930
101 | 66.02573 | 0 | 2.367482 | 7.325166 | 64.11277 | 67.9387 | 5062929
102 | 69.12239 | 0 | 3.446787 | 7.920931 | 66.9445 | 71.30029 | 5063928
103 | 71.81332 | 0 | 4.518372 | 8.66423 | 69.32906 | 74.29758 | 5064937
104 | 71.62518 | 0 | 3.856098 | 9.25842 | 69.39474 | 73.85563 | 5065936
105 | 71.25703 | 0 | 3.570365 | 9.81998 | 69.10519 | 73.40889 | 5066935
106 | 69.52959 | 0 | 2.489906 | 9.832923 | 67.76471 | 71.29447 | 5067933
107 | 68.76086 | 0 | 2.484565 | 9.817183 | 67.08697 | 70.43475 | 5068932
108 | 68.67203 | 0 | 3.686628 | 9.824275 | 66.68921 | 70.65485 | 5069931
109 | 67.79816 | 0 | 3.1075 | 9.845842 | 65.9773 | 69.61901 | 5070929
110 | 67.12834 | 0 | 3.090629 | 9.845694 | 65.3862 | 68.87048 | 5071928
111 | 67.00604 | 0 | 2.616642 | 9.870041 | 65.43941 | 68.57269 | 5072927
112 | 66.20678 | 0 | 2.874635 | 9.831919 | 64.75731 | 67.65625 | 5073925
113 | 61.10548 | 0 | 6.466442 | 9.176601 | 59.93328 | 62.27768 | 5074924
114 | 59.04167 | 0 | 9.775408 | 8.546863 | 58.07186 | 60.01148 | 5075933
115 | 76.58702 | 0 | 42.37077 | 7.801734 | 75.29059 | 77.88345 | 5076932
116 | 57.96566 | 0 | 27.78902 | 7.117735 | 57.96566 | 57.96566 | 5077931
117 | 56.38657 | 0 | 33.97478 | 6.50701 | 56.38657 | 56.38657 | 5078930
118 | 53.76255 | 0 | 36.41406 | 5.864684 | 53.76255 | 53.76255 | 5079928
119 | 49.61946 | 0 | 38.4227 | 5.086696 | 49.61946 | 49.61946 | 5080927
120 | 45.96631 | 0 | 36.91293 | 4.47117 | 45.96631 | 45.96631 | 5081926
121 | 44.84451 | 0 | 36.87192 | 4.190772 | 44.84451 | 44.84451 | 5082924
122 | 45.325 | 0 | 36.45399 | 4.193706 | 45.325 | 45.325 | 5083923
123 | 45.92361 | 0 | 35.8984375 | 4.19055 | 45.92361 | 45.92361 | 5084922
124 | 46.34226 | 0 | 34.76225 | 4.193599 | 46.34226 | 46.34226 | 5085920
125 | 46.96939 | 0 | 34.9304 | 4.200283 | 46.96939 | 46.96939 | 5086930
126 | 47.30246 | 0 | 33.84327 | 4.206696 | 47.30246 | 47.30246 | 5087928
127 | 48.63044 | 0 | 32.54594 | 4.335462 | 48.63044 | 48.63044 | 5088927
128 | 52.10003 | 0 | 22.29692 | 4.976711 | 52.10003 | 52.10003 | 5089926
129 | 54.21292 | 0 | 6.956946 | 5.766523 | 54.12883 | 54.29701 | 5090924
130 | 59.52972 | 0 | 2.553852 | 6.385866 | 58.54306 | 60.51638 | 5091923
131 | 65.13976 | 0 | 2.306389 | 6.960002 | 63.3326 | 66.94691 | 5092922
132 | 71.19338 | 0 | 5.275767 | 7.697464 | 68.69742 | 73.68935 | 5093921
133 | 72.41084 | 0 | 5.915009 | 8.285352 | 69.72523 | 75.09644 | 5094919
134 | 72.64905 | 0 | 5.424816 | 8.847852 | 70.11427 | 75.18382 | 5095918
135 | 73.87869 | 0 | 6.310811 | 9.577038 | 71.10564 | 76.65176 | 5096917
136 | 70.4874 | 0 | 3.626174 | 9.649709 | 68.30153 | 72.67326 | 5097926
137 | 69.4445 | 0 | 3.026704 | 9.646187 | 67.4874 | 71.40159 | 5098925
138 | 68.74473 | 0 | 2.92178 | 9.642018 | 67.03319 | 70.45627 | 5099923
139 | 68.19699 | 0 | 2.951502 | 9.645722 | 66.59615 | 69.79783 | 5100922
140 | 67.67719 | 0 | 3.104051 | 9.631248 | 66.22861 | 69.12577 | 5101921
141 | 67.20801 | 0 | 3.300169 | 9.631842 | 65.80364 | 68.61237 | 5102919
142 | 66.48515 | 0 | 3.470786 | 9.629204 | 65.08841 | 67.88189 | 5103918
143 | 63.21681 | 0 | 5.328647 | 9.21064 | 62.52861 | 63.90501 | 5104917
144 | 60.53705 | 0 | 8.214262 | 8.607868 | 60.60801 | 60.46608 | 5105915
145 | 62.13464 | 0 | 20.2585 | 7.842304 | 63.09591 | 61.17337 | 5106914
146 | 57.31669 | 0 | 31.56769 | 6.584055 | 57.31669 | 57.31669 | 5108922
147 | 54.48381 | 0 | 37.78836 | 5.821348 | 54.48381 | 54.48381 | 5109921
148 | 51.16137 | 0 | 38.35245 | 5.215668 | 51.16137 | 51.16137 | 5110920
149 | 47.66462 | 0 | 37.95111 | 4.604315 | 47.66462 | 47.66462 | 5111918
150 | 44.88848 | 0 | 36.24338 | 4.101827 | 44.88848 | 44.88848 | 5112917
151 | 45.58121 | 0 | 36.01877 | 4.084926 | 45.58121 | 45.58121 | 5113916
152 | 46.11525 | 0 | 34.83481 | 4.075985 | 46.11525 | 46.11525 | 5114914
153 | 46.67022 | 0 | 34.3892 | 4.080688 | 46.67022 | 46.67022 | 5115913
154 | 47.31422 | 0 | 34.47396 | 4.080087 | 47.31422 | 47.31422 | 5116912
155 | 47.85525 | 0 | 33.97988 | 4.084685 | 47.85525 | 47.85525 | 5117910
156 | 48.38392 | 0 | 33.44701 | 4.084538 | 48.38392 | 48.38392 | 5118909
157 | 51.64875 | 0 | 26.14491 | 4.582015 | 51.64875 | 51.64875 | 5119919
158 | 57.94528 | 0 | 15.82394 | 5.338691 | 56.65983 | 59.23074 | 5120917
159 | 57.76648 | 0 | 3.687121 | 5.94067 | 56.55547 | 58.97749 | 5121916
160 | 66.65198 | 0 | 2.190989 | 6.675693 | 64.9945 | 68.30945 | 5122915
161 | 71.35085 | 0 | 4.125505 | 7.276893 | 69.7513 | 72.9504 | 5123913
162 | 72.88876 | 0 | 5.259171 | 7.862833 | 71.07926 | 74.69825 | 5124912
163 | 75.57831 | 0 | 7.680981 | 8.572235 | 73.4905 | 77.66612 | 5125911
164 | 75.27545 | 0 | 6.42838 | 9.226551 | 73.57249 | 76.97842 | 5126909
165 | 72.99635 | 0 | 3.833411 | 9.582598 | 71.6136 | 74.3791 | 5127908
166 | 71.37771 | 0 | 2.382868 | 9.591113 | 70.04778 | 72.70763 | 5128907
167 | 70.50981 | 0 | 1.780344 | 9.592983 | 69.21114 | 71.80848 | 5129905
168 | 69.83054 | 0 | 1.420989 | 9.60246 | 68.53778 | 71.12328 | 5130915
169 | 68.98875 | 0 | 1.181487 | 9.599537 | 67.72305 | 70.25445 | 5131914
170 | 68.42636 | 0 | 1.227663 | 9.592033 | 67.20285 | 69.64987 | 5132912
171 | 67.96872 | 0 | 1.402813 | 9.582514 | 66.77969 | 69.15775 | 5133911
172 | 65.95799 | 0 | 2.651744 | 9.398968 | 64.84753 | 67.06845 | 5134910
173 | 60.38988 | 0 | 6.675223 | 8.609051 | 59.51443 | 61.26534 | 5135908
174 | 58.86014 | 0 | 10.10836 | 7.997424 | 58.09379 | 59.62649 | 5136907
175 | 67.69299 | 0 | 35.46335 | 7.384924 | 66.87351 | 68.51248 | 5137906
176 | 58.2524 | 0 | 28.39731 | 6.641689 | 58.2524 | 58.2524 | 5138904
177 | 56.41073 | 0 | 34.23438 | 6.011294 | 56.41073 | 56.41073 | 5139903
178 | 53.51406 | 0 | 36.48415 | 5.375839 | 53.51406 | 53.51406 | 5140902
179 | 48.80326 | 0 | 37.42186 | 4.577649 | 48.80326 | 48.80326 | 5141911
180 | 45.3362 | 0 | 36.94575 | 3.991099 | 45.3362 | 45.3362 | 5142910
181 | 45.7887 | 0 | 35.22669 | 3.970405 | 45.7887 | 45.7887 | 5143908
182 | 46.59877 | 0 | 35.30963 | 3.964633 | 46.59877 | 46.59877 | 5144907
183 | 47.20998 | 0 | 34.84584 | 3.961897 | 47.20998 | 47.20998 | 5145906