## Aggregate diameter
| Area (nm^2) |  |  |  |  | Radius (nm) | Diameter (nm)
1 | 348.72 | -2056.633 | -15226 | 12743 | 27.75026 | 5.267851 | 10.5357 | 9.119065
2 | 308.992 | -2271.462 | -15888 | 10980 | 24.5888 | 4.95871 | 9.917419 | 0.8443572
3 | 210.333 | -2486.184 | -15469 | 11438 | 16.73777 | 4.091182 | 8.182364
4 | 328.194 | -1543.181 | -14749 | 13648 | 26.11685 | 5.110465 | 10.22093
5 | 275.522 | -1855.121 | -17017 | 12869 | 21.92534 | 4.682451 | 9.364901
6 | 193.169 | -2861.444 | -16628 | 12266 | 15.3719 | 3.920702 | 7.841403
7 | 282.924 | -2117.407 | -14603 | 11701 | 22.51438 | 4.744932 | 9.489863
8 | 308.992 | -1801.479 | -14535 | 15351 | 24.5888 | 4.95871 | 9.917419
9 | 224.494 | -1521.098 | -13639 | 16033 | 17.86466 | 4.226661 | 8.453322
10 | 227.676 | -1631.852 | -16024 | 15799 | 18.11788 | 4.25651 | 8.513021
11 | 208.581 | -1869.755 | -15654 | 13969 | 16.59835 | 4.074107 | 8.148214
12 | 210.333 | -1592.346 | -17212 | 12422 | 16.73777 | 4.091182 | 8.182364
13 | 275.522 | -1928.933 | -12968 | 13745 | 21.92534 | 4.682451 | 9.364901
14 | 308.992 | -1877.659 | -15538 | 14242 | 24.5888 | 4.95871 | 9.917419
15 | 258.715 | -1437.744 | -15138 | 11166 | 20.58789 | 4.537388 | 9.074775
16 | 292.328 | -1332.021 | -14282 | 14680 | 23.26272 | 4.823145 | 9.646289
17 | 330.697 | -2118.435 | -18877 | 14086 | 26.31603 | 5.129915 | 10.25983
18 | 233.755 | -2328.03 | -16560 | 13015 | 18.60163 | 4.312961 | 8.625922
19 | 227.676 | -1439.97 | -15138 | 11049 | 18.11788 | 4.25651 | 8.513021
20 | 211.871 | -1647.931 | -17212 | 12422 | 16.86016 | 4.106112 | 8.212225
21 | 6851.209 | -1899.594 | -21048 | 20229 | 545.2019 | 23.34956 | 46.69912 | nm | Aggregate average
21.31524
24.0141
23.66845
20.52522
20.00682
22.1968
34.72109
19.95384
20.20215
21.39412
18.13701
22.64105
23.04466
20.7195
[7 empty] | 23.80177 | 23.94006
7.091047